## Sheet1
C | Si | Mn | P | S | Ni | Cr | Mo | Cu | Al | N | Normalizing temperature/℃ | Tempering temperature/℃ | Grain size | Rockwell hardness | Total Non-metallic inclusion | Yield stress (RT) | Tensile strength (RT) | Test Stress/Mpa | Test Temperature/℃ | Time to rupture/h
0.15 | 0.61 | 0.6 | 0.009 | 0.013 | 0.35 | 1.2 | 0.51 | 0.14 | 0.021 | 0.0134 | 920 | 710 | 7 | 92 | 0.12 | 408 | 634 | 431 | 500 | 404.2
0.15 | 0.61 | 0.6 | 0.009 | 0.013 | 0.35 | 1.2 | 0.51 | 0.14 | 0.021 | 0.0134 | 920 | 710 | 7 | 92 | 0.12 | 408 | 634 | 373 | 500 | 1347.4
0.15 | 0.61 | 0.6 | 0.009 | 0.013 | 0.35 | 1.2 | 0.51 | 0.14 | 0.021 | 0.0134 | 920 | 710 | 7 | 92 | 0.12 | 408 | 634 | 333 | 500 | 2946.1
0.15 | 0.61 | 0.6 | 0.009 | 0.013 | 0.35 | 1.2 | 0.51 | 0.14 | 0.021 | 0.0134 | 920 | 710 | 7 | 92 | 0.12 | 408 | 634 | 294 | 500 | 4516.4
0.15 | 0.61 | 0.6 | 0.009 | 0.013 | 0.35 | 1.2 | 0.51 | 0.14 | 0.021 | 0.0134 | 920 | 710 | 7 | 92 | 0.12 | 408 | 634 | 265 | 500 | 7798.2
0.15 | 0.61 | 0.6 | 0.009 | 0.013 | 0.35 | 1.2 | 0.51 | 0.14 | 0.021 | 0.0134 | 920 | 710 | 7 | 92 | 0.12 | 408 | 634 | 216 | 500 | 15143
0.15 | 0.61 | 0.6 | 0.009 | 0.013 | 0.35 | 1.2 | 0.51 | 0.14 | 0.021 | 0.0134 | 920 | 710 | 7 | 92 | 0.12 | 408 | 634 | 177 | 500 | 28739.8
0.15 | 0.61 | 0.6 | 0.009 | 0.013 | 0.35 | 1.2 | 0.51 | 0.14 | 0.021 | 0.0134 | 920 | 710 | 7 | 92 | 0.12 | 408 | 634 | 137 | 500 | 67652
0.15 | 0.61 | 0.6 | 0.009 | 0.013 | 0.35 | 1.2 | 0.51 | 0.14 | 0.021 | 0.0134 | 920 | 710 | 7 | 92 | 0.12 | 408 | 634 | 294 | 550 | 143
0.15 | 0.61 | 0.6 | 0.009 | 0.013 | 0.35 | 1.2 | 0.51 | 0.14 | 0.021 | 0.0134 | 920 | 710 | 7 | 92 | 0.12 | 408 | 634 | 219 | 550 | 498.5
0.15 | 0.61 | 0.6 | 0.009 | 0.013 | 0.35 | 1.2 | 0.51 | 0.14 | 0.021 | 0.0134 | 920 | 710 | 7 | 92 | 0.12 | 408 | 634 | 177 | 550 | 1072.4
0.15 | 0.61 | 0.6 | 0.009 | 0.013 | 0.35 | 1.2 | 0.51 | 0.14 | 0.021 | 0.0134 | 920 | 710 | 7 | 92 | 0.12 | 408 | 634 | 137 | 550 | 2715.7
0.15 | 0.61 | 0.6 | 0.009 | 0.013 | 0.35 | 1.2 | 0.51 | 0.14 | 0.021 | 0.0134 | 920 | 710 | 7 | 92 | 0.12 | 408 | 634 | 108 | 550 | 8309.8
0.15 | 0.61 | 0.6 | 0.009 | 0.013 | 0.35 | 1.2 | 0.51 | 0.14 | 0.021 | 0.0134 | 920 | 710 | 7 | 92 | 0.12 | 408 | 634 | 88 | 550 | 22141.7
0.15 | 0.61 | 0.6 | 0.009 | 0.013 | 0.35 | 1.2 | 0.51 | 0.14 | 0.021 | 0.0134 | 920 | 710 | 7 | 92 | 0.12 | 408 | 634 | 69 | 550 | 75091.2
0.15 | 0.61 | 0.6 | 0.009 | 0.013 | 0.35 | 1.2 | 0.51 | 0.14 | 0.021 | 0.0134 | 920 | 710 | 7 | 92 | 0.12 | 408 | 634 | 137 | 600 | 113.9
0.15 | 0.61 | 0.6 | 0.009 | 0.013 | 0.35 | 1.2 | 0.51 | 0.14 | 0.021 | 0.0134 | 920 | 710 | 7 | 92 | 0.12 | 408 | 634 | 98 | 600 | 594
0.15 | 0.61 | 0.6 | 0.009 | 0.013 | 0.35 | 1.2 | 0.51 | 0.14 | 0.021 | 0.0134 | 920 | 710 | 7 | 92 | 0.12 | 408 | 634 | 69 | 600 | 3067.7
0.15 | 0.61 | 0.6 | 0.009 | 0.013 | 0.35 | 1.2 | 0.51 | 0.14 | 0.021 | 0.0134 | 920 | 710 | 7 | 92 | 0.12 | 408 | 634 | 53 | 600 | 8544.6
0.15 | 0.61 | 0.6 | 0.009 | 0.013 | 0.35 | 1.2 | 0.51 | 0.14 | 0.021 | 0.0134 | 920 | 710 | 7 | 92 | 0.12 | 408 | 634 | 41 | 600 | 25041.1
0.15 | 0.61 | 0.6 | 0.009 | 0.013 | 0.35 | 1.2 | 0.51 | 0.14 | 0.021 | 0.0134 | 920 | 710 | 7 | 92 | 0.12 | 408 | 634 | 37 | 600 | 31823.8
0.15 | 0.61 | 0.6 | 0.009 | 0.013 | 0.35 | 1.2 | 0.51 | 0.14 | 0.021 | 0.0134 | 920 | 710 | 7 | 92 | 0.12 | 408 | 634 | 69 | 650 | 199.1
0.15 | 0.61 | 0.6 | 0.009 | 0.013 | 0.35 | 1.2 | 0.51 | 0.14 | 0.021 | 0.0134 | 920 | 710 | 7 | 92 | 0.12 | 408 | 634 | 53 | 650 | 589
0.15 | 0.61 | 0.6 | 0.009 | 0.013 | 0.35 | 1.2 | 0.51 | 0.14 | 0.021 | 0.0134 | 920 | 710 | 7 | 92 | 0.12 | 408 | 634 | 37 | 650 | 2456.5
0.16 | 0.66 | 0.56 | 0.015 | 0.015 | 0.05 | 1.27 | 0.51 | 0.04 | 0.003 | 0.0072 | 950 | 630 | 6.4 | 94 | 0.23 | 423 | 688 | 431 | 500 | 2395.4
0.16 | 0.66 | 0.56 | 0.015 | 0.015 | 0.05 | 1.27 | 0.51 | 0.04 | 0.003 | 0.0072 | 950 | 630 | 6.4 | 94 | 0.23 | 423 | 688 | 373 | 500 | 5396.4
0.16 | 0.66 | 0.56 | 0.015 | 0.015 | 0.05 | 1.27 | 0.51 | 0.04 | 0.003 | 0.0072 | 950 | 630 | 6.4 | 94 | 0.23 | 423 | 688 | 333 | 500 | 8961.7
0.16 | 0.66 | 0.56 | 0.015 | 0.015 | 0.05 | 1.27 | 0.51 | 0.04 | 0.003 | 0.0072 | 950 | 630 | 6.4 | 94 | 0.23 | 423 | 688 | 294 | 500 | 14416.5
0.16 | 0.66 | 0.56 | 0.015 | 0.015 | 0.05 | 1.27 | 0.51 | 0.04 | 0.003 | 0.0072 | 950 | 630 | 6.4 | 94 | 0.23 | 423 | 688 | 265 | 500 | 20044.7
0.16 | 0.66 | 0.56 | 0.015 | 0.015 | 0.05 | 1.27 | 0.51 | 0.04 | 0.003 | 0.0072 | 950 | 630 | 6.4 | 94 | 0.23 | 423 | 688 | 216 | 500 | 38512.8
0.16 | 0.66 | 0.56 | 0.015 | 0.015 | 0.05 | 1.27 | 0.51 | 0.04 | 0.003 | 0.0072 | 950 | 630 | 6.4 | 94 | 0.23 | 423 | 688 | 177 | 500 | 70514
0.16 | 0.66 | 0.56 | 0.015 | 0.015 | 0.05 | 1.27 | 0.51 | 0.04 | 0.003 | 0.0072 | 950 | 630 | 6.4 | 94 | 0.23 | 423 | 688 | 137 | 500 | 181656.8
0.16 | 0.66 | 0.56 | 0.015 | 0.015 | 0.05 | 1.27 | 0.51 | 0.04 | 0.003 | 0.0072 | 950 | 630 | 6.4 | 94 | 0.23 | 423 | 688 | 294 | 550 | 452.5
0.16 | 0.66 | 0.56 | 0.015 | 0.015 | 0.05 | 1.27 | 0.51 | 0.04 | 0.003 | 0.0072 | 950 | 630 | 6.4 | 94 | 0.23 | 423 | 688 | 219 | 550 | 1561.1
0.16 | 0.66 | 0.56 | 0.015 | 0.015 | 0.05 | 1.27 | 0.51 | 0.04 | 0.003 | 0.0072 | 950 | 630 | 6.4 | 94 | 0.23 | 423 | 688 | 177 | 550 | 3346.2
0.16 | 0.66 | 0.56 | 0.015 | 0.015 | 0.05 | 1.27 | 0.51 | 0.04 | 0.003 | 0.0072 | 950 | 630 | 6.4 | 94 | 0.23 | 423 | 688 | 137 | 550 | 9740.6
0.16 | 0.66 | 0.56 | 0.015 | 0.015 | 0.05 | 1.27 | 0.51 | 0.04 | 0.003 | 0.0072 | 950 | 630 | 6.4 | 94 | 0.23 | 423 | 688 | 108 | 550 | 27899.1
0.16 | 0.66 | 0.56 | 0.015 | 0.015 | 0.05 | 1.27 | 0.51 | 0.04 | 0.003 | 0.0072 | 950 | 630 | 6.4 | 94 | 0.23 | 423 | 688 | 88 | 550 | 70904.8
0.16 | 0.66 | 0.56 | 0.015 | 0.015 | 0.05 | 1.27 | 0.51 | 0.04 | 0.003 | 0.0072 | 950 | 630 | 6.4 | 94 | 0.23 | 423 | 688 | 137 | 600 | 458.9
0.16 | 0.66 | 0.56 | 0.015 | 0.015 | 0.05 | 1.27 | 0.51 | 0.04 | 0.003 | 0.0072 | 950 | 630 | 6.4 | 94 | 0.23 | 423 | 688 | 98 | 600 | 1992.9
0.16 | 0.66 | 0.56 | 0.015 | 0.015 | 0.05 | 1.27 | 0.51 | 0.04 | 0.003 | 0.0072 | 950 | 630 | 6.4 | 94 | 0.23 | 423 | 688 | 69 | 600 | 7738.3
0.16 | 0.66 | 0.56 | 0.015 | 0.015 | 0.05 | 1.27 | 0.51 | 0.04 | 0.003 | 0.0072 | 950 | 630 | 6.4 | 94 | 0.23 | 423 | 688 | 53 | 600 | 21703
0.16 | 0.66 | 0.56 | 0.015 | 0.015 | 0.05 | 1.27 | 0.51 | 0.04 | 0.003 | 0.0072 | 950 | 630 | 6.4 | 94 | 0.23 | 423 | 688 | 41 | 600 | 38822.7
0.16 | 0.66 | 0.56 | 0.015 | 0.015 | 0.05 | 1.27 | 0.51 | 0.04 | 0.003 | 0.0072 | 950 | 630 | 6.4 | 94 | 0.23 | 423 | 688 | 37 | 600 | 55232
0.16 | 0.66 | 0.56 | 0.015 | 0.015 | 0.05 | 1.27 | 0.51 | 0.04 | 0.003 | 0.0072 | 950 | 630 | 6.4 | 94 | 0.23 | 423 | 688 | 69 | 650 | 439.6
0.16 | 0.66 | 0.56 | 0.015 | 0.015 | 0.05 | 1.27 | 0.51 | 0.04 | 0.003 | 0.0072 | 950 | 630 | 6.4 | 94 | 0.23 | 423 | 688 | 53 | 650 | 1414
0.16 | 0.66 | 0.56 | 0.015 | 0.015 | 0.05 | 1.27 | 0.51 | 0.04 | 0.003 | 0.0072 | 950 | 630 | 6.4 | 94 | 0.23 | 423 | 688 | 37 | 650 | 4337.5
0.13 | 0.52 | 0.54 | 0.009 | 0.1 | 0.05 | 1.1 | 0.476 | 0.06 | 0.004 | 0.0076 | 930 | 630 | 6.3 | 86 | 0.22 | 331 | 565 | 431 | 500 | 483.2
0.13 | 0.52 | 0.54 | 0.009 | 0.1 | 0.05 | 1.1 | 0.476 | 0.06 | 0.004 | 0.0076 | 930 | 630 | 6.3 | 86 | 0.22 | 331 | 565 | 373 | 500 | 2129.6
0.13 | 0.52 | 0.54 | 0.009 | 0.1 | 0.05 | 1.1 | 0.476 | 0.06 | 0.004 | 0.0076 | 930 | 630 | 6.3 | 86 | 0.22 | 331 | 565 | 333 | 500 | 4980
0.13 | 0.52 | 0.54 | 0.009 | 0.1 | 0.05 | 1.1 | 0.476 | 0.06 | 0.004 | 0.0076 | 930 | 630 | 6.3 | 86 | 0.22 | 331 | 565 | 294 | 500 | 10646.1
0.13 | 0.52 | 0.54 | 0.009 | 0.1 | 0.05 | 1.1 | 0.476 | 0.06 | 0.004 | 0.0076 | 930 | 630 | 6.3 | 86 | 0.22 | 331 | 565 | 265 | 500 | 17265.1
0.13 | 0.52 | 0.54 | 0.009 | 0.1 | 0.05 | 1.1 | 0.476 | 0.06 | 0.004 | 0.0076 | 930 | 630 | 6.3 | 86 | 0.22 | 331 | 565 | 216 | 500 | 35069.7
0.13 | 0.52 | 0.54 | 0.009 | 0.1 | 0.05 | 1.1 | 0.476 | 0.06 | 0.004 | 0.0076 | 930 | 630 | 6.3 | 86 | 0.22 | 331 | 565 | 177 | 500 | 54831.4
0.13 | 0.52 | 0.54 | 0.009 | 0.1 | 0.05 | 1.1 | 0.476 | 0.06 | 0.004 | 0.0076 | 930 | 630 | 6.3 | 86 | 0.22 | 331 | 565 | 137 | 500 | 107906.6
0.13 | 0.52 | 0.54 | 0.009 | 0.1 | 0.05 | 1.1 | 0.476 | 0.06 | 0.004 | 0.0076 | 930 | 630 | 6.3 | 86 | 0.22 | 331 | 565 | 294 | 550 | 220.6
0.13 | 0.52 | 0.54 | 0.009 | 0.1 | 0.05 | 1.1 | 0.476 | 0.06 | 0.004 | 0.0076 | 930 | 630 | 6.3 | 86 | 0.22 | 331 | 565 | 219 | 550 | 996.8
0.13 | 0.52 | 0.54 | 0.009 | 0.1 | 0.05 | 1.1 | 0.476 | 0.06 | 0.004 | 0.0076 | 930 | 630 | 6.3 | 86 | 0.22 | 331 | 565 | 177 | 550 | 1896.1
0.13 | 0.52 | 0.54 | 0.009 | 0.1 | 0.05 | 1.1 | 0.476 | 0.06 | 0.004 | 0.0076 | 930 | 630 | 6.3 | 86 | 0.22 | 331 | 565 | 137 | 550 | 4145.4
0.13 | 0.52 | 0.54 | 0.009 | 0.1 | 0.05 | 1.1 | 0.476 | 0.06 | 0.004 | 0.0076 | 930 | 630 | 6.3 | 86 | 0.22 | 331 | 565 | 108 | 550 | 12270.7
0.13 | 0.52 | 0.54 | 0.009 | 0.1 | 0.05 | 1.1 | 0.476 | 0.06 | 0.004 | 0.0076 | 930 | 630 | 6.3 | 86 | 0.22 | 331 | 565 | 88 | 550 | 27722.8
0.13 | 0.52 | 0.54 | 0.009 | 0.1 | 0.05 | 1.1 | 0.476 | 0.06 | 0.004 | 0.0076 | 930 | 630 | 6.3 | 86 | 0.22 | 331 | 565 | 69 | 550 | 84903
0.13 | 0.52 | 0.54 | 0.009 | 0.1 | 0.05 | 1.1 | 0.476 | 0.06 | 0.004 | 0.0076 | 930 | 630 | 6.3 | 86 | 0.22 | 331 | 565 | 137 | 600 | 170.3
0.13 | 0.52 | 0.54 | 0.009 | 0.1 | 0.05 | 1.1 | 0.476 | 0.06 | 0.004 | 0.0076 | 930 | 630 | 6.3 | 86 | 0.22 | 331 | 565 | 98 | 600 | 723
0.13 | 0.52 | 0.54 | 0.009 | 0.1 | 0.05 | 1.1 | 0.476 | 0.06 | 0.004 | 0.0076 | 930 | 630 | 6.3 | 86 | 0.22 | 331 | 565 | 69 | 600 | 4099
0.13 | 0.52 | 0.54 | 0.009 | 0.1 | 0.05 | 1.1 | 0.476 | 0.06 | 0.004 | 0.0076 | 930 | 630 | 6.3 | 86 | 0.22 | 331 | 565 | 53 | 600 | 10182.1
0.13 | 0.52 | 0.54 | 0.009 | 0.1 | 0.05 | 1.1 | 0.476 | 0.06 | 0.004 | 0.0076 | 930 | 630 | 6.3 | 86 | 0.22 | 331 | 565 | 41 | 600 | 22879.4
0.13 | 0.52 | 0.54 | 0.009 | 0.1 | 0.05 | 1.1 | 0.476 | 0.06 | 0.004 | 0.0076 | 930 | 630 | 6.3 | 86 | 0.22 | 331 | 565 | 37 | 600 | 30132
0.13 | 0.52 | 0.54 | 0.009 | 0.1 | 0.05 | 1.1 | 0.476 | 0.06 | 0.004 | 0.0076 | 930 | 630 | 6.3 | 86 | 0.22 | 331 | 565 | 69 | 650 | 224.4
0.13 | 0.52 | 0.54 | 0.009 | 0.1 | 0.05 | 1.1 | 0.476 | 0.06 | 0.004 | 0.0076 | 930 | 630 | 6.3 | 86 | 0.22 | 331 | 565 | 53 | 650 | 648.2
0.13 | 0.52 | 0.54 | 0.009 | 0.1 | 0.05 | 1.1 | 0.476 | 0.06 | 0.004 | 0.0076 | 930 | 630 | 6.3 | 86 | 0.22 | 331 | 565 | 37 | 650 | 2224.2
0.12 | 0.72 | 0.5 | 0.009 | 0.009 | 0.1 | 1.2 | 0.46 | 0.04 | 0.019 | 0.0043 | 910 | 700 | 7 | 81 | 0.13 | 325 | 513 | 333 | 500 | 15.6
0.12 | 0.72 | 0.5 | 0.009 | 0.009 | 0.1 | 1.2 | 0.46 | 0.04 | 0.019 | 0.0043 | 910 | 700 | 7 | 81 | 0.13 | 325 | 513 | 294 | 500 | 264.9
0.12 | 0.72 | 0.5 | 0.009 | 0.009 | 0.1 | 1.2 | 0.46 | 0.04 | 0.019 | 0.0043 | 910 | 700 | 7 | 81 | 0.13 | 325 | 513 | 265 | 500 | 1361.9
0.12 | 0.72 | 0.5 | 0.009 | 0.009 | 0.1 | 1.2 | 0.46 | 0.04 | 0.019 | 0.0043 | 910 | 700 | 7 | 81 | 0.13 | 325 | 513 | 216 | 500 | 10440.7
0.12 | 0.72 | 0.5 | 0.009 | 0.009 | 0.1 | 1.2 | 0.46 | 0.04 | 0.019 | 0.0043 | 910 | 700 | 7 | 81 | 0.13 | 325 | 513 | 177 | 500 | 30271.3
0.12 | 0.72 | 0.5 | 0.009 | 0.009 | 0.1 | 1.2 | 0.46 | 0.04 | 0.019 | 0.0043 | 910 | 700 | 7 | 81 | 0.13 | 325 | 513 | 137 | 500 | 80798.9
0.12 | 0.72 | 0.5 | 0.009 | 0.009 | 0.1 | 1.2 | 0.46 | 0.04 | 0.019 | 0.0043 | 910 | 700 | 7 | 81 | 0.13 | 325 | 513 | 219 | 550 | 91.3
0.12 | 0.72 | 0.5 | 0.009 | 0.009 | 0.1 | 1.2 | 0.46 | 0.04 | 0.019 | 0.0043 | 910 | 700 | 7 | 81 | 0.13 | 325 | 513 | 177 | 550 | 405.9
0.12 | 0.72 | 0.5 | 0.009 | 0.009 | 0.1 | 1.2 | 0.46 | 0.04 | 0.019 | 0.0043 | 910 | 700 | 7 | 81 | 0.13 | 325 | 513 | 137 | 550 | 2207.2
0.12 | 0.72 | 0.5 | 0.009 | 0.009 | 0.1 | 1.2 | 0.46 | 0.04 | 0.019 | 0.0043 | 910 | 700 | 7 | 81 | 0.13 | 325 | 513 | 108 | 550 | 8991
0.12 | 0.72 | 0.5 | 0.009 | 0.009 | 0.1 | 1.2 | 0.46 | 0.04 | 0.019 | 0.0043 | 910 | 700 | 7 | 81 | 0.13 | 325 | 513 | 88 | 550 | 27777.7
0.12 | 0.72 | 0.5 | 0.009 | 0.009 | 0.1 | 1.2 | 0.46 | 0.04 | 0.019 | 0.0043 | 910 | 700 | 7 | 81 | 0.13 | 325 | 513 | 69 | 550 | 97007.5
0.12 | 0.72 | 0.5 | 0.009 | 0.009 | 0.1 | 1.2 | 0.46 | 0.04 | 0.019 | 0.0043 | 910 | 700 | 7 | 81 | 0.13 | 325 | 513 | 137 | 600 | 45.8
0.12 | 0.72 | 0.5 | 0.009 | 0.009 | 0.1 | 1.2 | 0.46 | 0.04 | 0.019 | 0.0043 | 910 | 700 | 7 | 81 | 0.13 | 325 | 513 | 98 | 600 | 424
0.12 | 0.72 | 0.5 | 0.009 | 0.009 | 0.1 | 1.2 | 0.46 | 0.04 | 0.019 | 0.0043 | 910 | 700 | 7 | 81 | 0.13 | 325 | 513 | 69 | 600 | 3447
0.12 | 0.72 | 0.5 | 0.009 | 0.009 | 0.1 | 1.2 | 0.46 | 0.04 | 0.019 | 0.0043 | 910 | 700 | 7 | 81 | 0.13 | 325 | 513 | 53 | 600 | 10343.9
0.12 | 0.72 | 0.5 | 0.009 | 0.009 | 0.1 | 1.2 | 0.46 | 0.04 | 0.019 | 0.0043 | 910 | 700 | 7 | 81 | 0.13 | 325 | 513 | 41 | 600 | 22856.3
0.12 | 0.72 | 0.5 | 0.009 | 0.009 | 0.1 | 1.2 | 0.46 | 0.04 | 0.019 | 0.0043 | 910 | 700 | 7 | 81 | 0.13 | 325 | 513 | 37 | 600 | 31089.8
0.12 | 0.72 | 0.5 | 0.009 | 0.009 | 0.1 | 1.2 | 0.46 | 0.04 | 0.019 | 0.0043 | 910 | 700 | 7 | 81 | 0.13 | 325 | 513 | 69 | 650 | 172.2
0.12 | 0.72 | 0.5 | 0.009 | 0.009 | 0.1 | 1.2 | 0.46 | 0.04 | 0.019 | 0.0043 | 910 | 700 | 7 | 81 | 0.13 | 325 | 513 | 53 | 650 | 577.4
0.12 | 0.72 | 0.5 | 0.009 | 0.009 | 0.1 | 1.2 | 0.46 | 0.04 | 0.019 | 0.0043 | 910 | 700 | 7 | 81 | 0.13 | 325 | 513 | 37 | 650 | 2439
0.15 | 0.61 | 0.52 | 0.009 | 0.01 | 0.07 | 1.1 | 0.476 | 0.05 | 0.005 | 0.0076 | 930 | 660 | 6.2 | 87 | 0.17 | 351 | 567 | 431 | 500 | 308.1
0.15 | 0.61 | 0.52 | 0.009 | 0.01 | 0.07 | 1.1 | 0.476 | 0.05 | 0.005 | 0.0076 | 930 | 660 | 6.2 | 87 | 0.17 | 351 | 567 | 373 | 500 | 2569.1
0.15 | 0.61 | 0.52 | 0.009 | 0.01 | 0.07 | 1.1 | 0.476 | 0.05 | 0.005 | 0.0076 | 930 | 660 | 6.2 | 87 | 0.17 | 351 | 567 | 333 | 500 | 5706.9
0.15 | 0.61 | 0.52 | 0.009 | 0.01 | 0.07 | 1.1 | 0.476 | 0.05 | 0.005 | 0.0076 | 930 | 660 | 6.2 | 87 | 0.17 | 351 | 567 | 294 | 500 | 12031
0.15 | 0.61 | 0.52 | 0.009 | 0.01 | 0.07 | 1.1 | 0.476 | 0.05 | 0.005 | 0.0076 | 930 | 660 | 6.2 | 87 | 0.17 | 351 | 567 | 265 | 500 | 19211.7
0.15 | 0.61 | 0.52 | 0.009 | 0.01 | 0.07 | 1.1 | 0.476 | 0.05 | 0.005 | 0.0076 | 930 | 660 | 6.2 | 87 | 0.17 | 351 | 567 | 216 | 500 | 37578.2
0.15 | 0.61 | 0.52 | 0.009 | 0.01 | 0.07 | 1.1 | 0.476 | 0.05 | 0.005 | 0.0076 | 930 | 660 | 6.2 | 87 | 0.17 | 351 | 567 | 177 | 500 | 63121.4
0.15 | 0.61 | 0.52 | 0.009 | 0.01 | 0.07 | 1.1 | 0.476 | 0.05 | 0.005 | 0.0076 | 930 | 660 | 6.2 | 87 | 0.17 | 351 | 567 | 137 | 500 | 120758.6
0.15 | 0.61 | 0.52 | 0.009 | 0.01 | 0.07 | 1.1 | 0.476 | 0.05 | 0.005 | 0.0076 | 930 | 660 | 6.2 | 87 | 0.17 | 351 | 567 | 294 | 550 | 223
0.15 | 0.61 | 0.52 | 0.009 | 0.01 | 0.07 | 1.1 | 0.476 | 0.05 | 0.005 | 0.0076 | 930 | 660 | 6.2 | 87 | 0.17 | 351 | 567 | 219 | 550 | 1121.3
0.15 | 0.61 | 0.52 | 0.009 | 0.01 | 0.07 | 1.1 | 0.476 | 0.05 | 0.005 | 0.0076 | 930 | 660 | 6.2 | 87 | 0.17 | 351 | 567 | 177 | 550 | 2132.2
0.15 | 0.61 | 0.52 | 0.009 | 0.01 | 0.07 | 1.1 | 0.476 | 0.05 | 0.005 | 0.0076 | 930 | 660 | 6.2 | 87 | 0.17 | 351 | 567 | 137 | 550 | 4262.5
0.15 | 0.61 | 0.52 | 0.009 | 0.01 | 0.07 | 1.1 | 0.476 | 0.05 | 0.005 | 0.0076 | 930 | 660 | 6.2 | 87 | 0.17 | 351 | 567 | 108 | 550 | 13908.4
0.15 | 0.61 | 0.52 | 0.009 | 0.01 | 0.07 | 1.1 | 0.476 | 0.05 | 0.005 | 0.0076 | 930 | 660 | 6.2 | 87 | 0.17 | 351 | 567 | 88 | 550 | 28698.9
0.15 | 0.61 | 0.52 | 0.009 | 0.01 | 0.07 | 1.1 | 0.476 | 0.05 | 0.005 | 0.0076 | 930 | 660 | 6.2 | 87 | 0.17 | 351 | 567 | 69 | 550 | 92116.9
0.15 | 0.61 | 0.52 | 0.009 | 0.01 | 0.07 | 1.1 | 0.476 | 0.05 | 0.005 | 0.0076 | 930 | 660 | 6.2 | 87 | 0.17 | 351 | 567 | 137 | 600 | 145.8
0.15 | 0.61 | 0.52 | 0.009 | 0.01 | 0.07 | 1.1 | 0.476 | 0.05 | 0.005 | 0.0076 | 930 | 660 | 6.2 | 87 | 0.17 | 351 | 567 | 98 | 600 | 757.5
0.15 | 0.61 | 0.52 | 0.009 | 0.01 | 0.07 | 1.1 | 0.476 | 0.05 | 0.005 | 0.0076 | 930 | 660 | 6.2 | 87 | 0.17 | 351 | 567 | 69 | 600 | 3662.4
0.15 | 0.61 | 0.52 | 0.009 | 0.01 | 0.07 | 1.1 | 0.476 | 0.05 | 0.005 | 0.0076 | 930 | 660 | 6.2 | 87 | 0.17 | 351 | 567 | 53 | 600 | 9954
0.15 | 0.61 | 0.52 | 0.009 | 0.01 | 0.07 | 1.1 | 0.476 | 0.05 | 0.005 | 0.0076 | 930 | 660 | 6.2 | 87 | 0.17 | 351 | 567 | 41 | 600 | 22055.4
0.15 | 0.61 | 0.52 | 0.009 | 0.01 | 0.07 | 1.1 | 0.476 | 0.05 | 0.005 | 0.0076 | 930 | 660 | 6.2 | 87 | 0.17 | 351 | 567 | 37 | 600 | 27634.5
0.15 | 0.61 | 0.52 | 0.009 | 0.01 | 0.07 | 1.1 | 0.476 | 0.05 | 0.005 | 0.0076 | 930 | 660 | 6.2 | 87 | 0.17 | 351 | 567 | 69 | 650 | 202.7
0.15 | 0.61 | 0.52 | 0.009 | 0.01 | 0.07 | 1.1 | 0.476 | 0.05 | 0.005 | 0.0076 | 930 | 660 | 6.2 | 87 | 0.17 | 351 | 567 | 53 | 650 | 588.9
0.15 | 0.61 | 0.52 | 0.009 | 0.01 | 0.07 | 1.1 | 0.476 | 0.05 | 0.005 | 0.0076 | 930 | 660 | 6.2 | 87 | 0.17 | 351 | 567 | 37 | 650 | 2158.6
0.15 | 0.64 | 0.58 | 0.01 | 0.013 | 0.05 | 1.27 | 0.52 | 0.03 | 0.003 | 0.0062 | 950 | 630 | 6.3 | 91 | 0.18 | 359 | 635 | 431 | 500 | 2309.9
0.15 | 0.64 | 0.58 | 0.01 | 0.013 | 0.05 | 1.27 | 0.52 | 0.03 | 0.003 | 0.0062 | 950 | 630 | 6.3 | 91 | 0.18 | 359 | 635 | 373 | 500 | 5655.2
0.15 | 0.64 | 0.58 | 0.01 | 0.013 | 0.05 | 1.27 | 0.52 | 0.03 | 0.003 | 0.0062 | 950 | 630 | 6.3 | 91 | 0.18 | 359 | 635 | 333 | 500 | 10364.5
0.15 | 0.64 | 0.58 | 0.01 | 0.013 | 0.05 | 1.27 | 0.52 | 0.03 | 0.003 | 0.0062 | 950 | 630 | 6.3 | 91 | 0.18 | 359 | 635 | 294 | 500 | 14497.2
0.15 | 0.64 | 0.58 | 0.01 | 0.013 | 0.05 | 1.27 | 0.52 | 0.03 | 0.003 | 0.0062 | 950 | 630 | 6.3 | 91 | 0.18 | 359 | 635 | 265 | 500 | 22591.2
0.15 | 0.64 | 0.58 | 0.01 | 0.013 | 0.05 | 1.27 | 0.52 | 0.03 | 0.003 | 0.0062 | 950 | 630 | 6.3 | 91 | 0.18 | 359 | 635 | 216 | 500 | 46014.1
0.15 | 0.64 | 0.58 | 0.01 | 0.013 | 0.05 | 1.27 | 0.52 | 0.03 | 0.003 | 0.0062 | 950 | 630 | 6.3 | 91 | 0.18 | 359 | 635 | 177 | 500 | 74647.5
0.15 | 0.64 | 0.58 | 0.01 | 0.013 | 0.05 | 1.27 | 0.52 | 0.03 | 0.003 | 0.0062 | 950 | 630 | 6.3 | 91 | 0.18 | 359 | 635 | 294 | 550 | 470.1
0.15 | 0.64 | 0.58 | 0.01 | 0.013 | 0.05 | 1.27 | 0.52 | 0.03 | 0.003 | 0.0062 | 950 | 630 | 6.3 | 91 | 0.18 | 359 | 635 | 219 | 550 | 1691.3
0.15 | 0.64 | 0.58 | 0.01 | 0.013 | 0.05 | 1.27 | 0.52 | 0.03 | 0.003 | 0.0062 | 950 | 630 | 6.3 | 91 | 0.18 | 359 | 635 | 177 | 550 | 3745.4
0.15 | 0.64 | 0.58 | 0.01 | 0.013 | 0.05 | 1.27 | 0.52 | 0.03 | 0.003 | 0.0062 | 950 | 630 | 6.3 | 91 | 0.18 | 359 | 635 | 137 | 550 | 10164.1
0.15 | 0.64 | 0.58 | 0.01 | 0.013 | 0.05 | 1.27 | 0.52 | 0.03 | 0.003 | 0.0062 | 950 | 630 | 6.3 | 91 | 0.18 | 359 | 635 | 108 | 550 | 29045.3
0.15 | 0.64 | 0.58 | 0.01 | 0.013 | 0.05 | 1.27 | 0.52 | 0.03 | 0.003 | 0.0062 | 950 | 630 | 6.3 | 91 | 0.18 | 359 | 635 | 88 | 550 | 65898
0.15 | 0.64 | 0.58 | 0.01 | 0.013 | 0.05 | 1.27 | 0.52 | 0.03 | 0.003 | 0.0062 | 950 | 630 | 6.3 | 91 | 0.18 | 359 | 635 | 69 | 550 | 153416.2
0.15 | 0.64 | 0.58 | 0.01 | 0.013 | 0.05 | 1.27 | 0.52 | 0.03 | 0.003 | 0.0062 | 950 | 630 | 6.3 | 91 | 0.18 | 359 | 635 | 137 | 600 | 413.4
0.15 | 0.64 | 0.58 | 0.01 | 0.013 | 0.05 | 1.27 | 0.52 | 0.03 | 0.003 | 0.0062 | 950 | 630 | 6.3 | 91 | 0.18 | 359 | 635 | 98 | 600 | 1885.8
0.15 | 0.64 | 0.58 | 0.01 | 0.013 | 0.05 | 1.27 | 0.52 | 0.03 | 0.003 | 0.0062 | 950 | 630 | 6.3 | 91 | 0.18 | 359 | 635 | 69 | 600 | 8018
0.15 | 0.64 | 0.58 | 0.01 | 0.013 | 0.05 | 1.27 | 0.52 | 0.03 | 0.003 | 0.0062 | 950 | 630 | 6.3 | 91 | 0.18 | 359 | 635 | 53 | 600 | 16945.6
0.15 | 0.64 | 0.58 | 0.01 | 0.013 | 0.05 | 1.27 | 0.52 | 0.03 | 0.003 | 0.0062 | 950 | 630 | 6.3 | 91 | 0.18 | 359 | 635 | 41 | 600 | 35707.8
0.15 | 0.64 | 0.58 | 0.01 | 0.013 | 0.05 | 1.27 | 0.52 | 0.03 | 0.003 | 0.0062 | 950 | 630 | 6.3 | 91 | 0.18 | 359 | 635 | 37 | 600 | 42759.2
0.15 | 0.64 | 0.58 | 0.01 | 0.013 | 0.05 | 1.27 | 0.52 | 0.03 | 0.003 | 0.0062 | 950 | 630 | 6.3 | 91 | 0.18 | 359 | 635 | 69 | 650 | 480.8
0.15 | 0.64 | 0.58 | 0.01 | 0.013 | 0.05 | 1.27 | 0.52 | 0.03 | 0.003 | 0.0062 | 950 | 630 | 6.3 | 91 | 0.18 | 359 | 635 | 53 | 650 | 1367
0.15 | 0.64 | 0.58 | 0.01 | 0.013 | 0.05 | 1.27 | 0.52 | 0.03 | 0.003 | 0.0062 | 950 | 630 | 6.3 | 91 | 0.18 | 359 | 635 | 37 | 650 | 3726.8
0.14 | 0.65 | 0.53 | 0.014 | 0.015 | 0.23 | 1.22 | 0.52 | 0.16 | 0.023 | 0.0112 | 920 | 710 | 7.6 | 83 | 0.21 | 350 | 546 | 333 | 500 | 34.9
0.14 | 0.65 | 0.53 | 0.014 | 0.015 | 0.23 | 1.22 | 0.52 | 0.16 | 0.023 | 0.0112 | 920 | 710 | 7.6 | 83 | 0.21 | 350 | 546 | 294 | 500 | 445.1
0.14 | 0.65 | 0.53 | 0.014 | 0.015 | 0.23 | 1.22 | 0.52 | 0.16 | 0.023 | 0.0112 | 920 | 710 | 7.6 | 83 | 0.21 | 350 | 546 | 265 | 500 | 1251
0.14 | 0.65 | 0.53 | 0.014 | 0.015 | 0.23 | 1.22 | 0.52 | 0.16 | 0.023 | 0.0112 | 920 | 710 | 7.6 | 83 | 0.21 | 350 | 546 | 216 | 500 | 5956.6
0.14 | 0.65 | 0.53 | 0.014 | 0.015 | 0.23 | 1.22 | 0.52 | 0.16 | 0.023 | 0.0112 | 920 | 710 | 7.6 | 83 | 0.21 | 350 | 546 | 177 | 500 | 14868.6
0.14 | 0.65 | 0.53 | 0.014 | 0.015 | 0.23 | 1.22 | 0.52 | 0.16 | 0.023 | 0.0112 | 920 | 710 | 7.6 | 83 | 0.21 | 350 | 546 | 177 | 500 | 15397
0.14 | 0.65 | 0.53 | 0.014 | 0.015 | 0.23 | 1.22 | 0.52 | 0.16 | 0.023 | 0.0112 | 920 | 710 | 7.6 | 83 | 0.21 | 350 | 546 | 137 | 500 | 38842.4
0.14 | 0.65 | 0.53 | 0.014 | 0.015 | 0.23 | 1.22 | 0.52 | 0.16 | 0.023 | 0.0112 | 920 | 710 | 7.6 | 83 | 0.21 | 350 | 546 | 137 | 500 | 39095.2
0.14 | 0.65 | 0.53 | 0.014 | 0.015 | 0.23 | 1.22 | 0.52 | 0.16 | 0.023 | 0.0112 | 920 | 710 | 7.6 | 83 | 0.21 | 350 | 546 | 108 | 500 | 113486
0.14 | 0.65 | 0.53 | 0.014 | 0.015 | 0.23 | 1.22 | 0.52 | 0.16 | 0.023 | 0.0112 | 920 | 710 | 7.6 | 83 | 0.21 | 350 | 546 | 108 | 500 | 122224.7
0.14 | 0.65 | 0.53 | 0.014 | 0.015 | 0.23 | 1.22 | 0.52 | 0.16 | 0.023 | 0.0112 | 920 | 710 | 7.6 | 83 | 0.21 | 350 | 546 | 219 | 550 | 78
0.14 | 0.65 | 0.53 | 0.014 | 0.015 | 0.23 | 1.22 | 0.52 | 0.16 | 0.023 | 0.0112 | 920 | 710 | 7.6 | 83 | 0.21 | 350 | 546 | 177 | 550 | 343.6
0.14 | 0.65 | 0.53 | 0.014 | 0.015 | 0.23 | 1.22 | 0.52 | 0.16 | 0.023 | 0.0112 | 920 | 710 | 7.6 | 83 | 0.21 | 350 | 546 | 137 | 550 | 1046.1
0.14 | 0.65 | 0.53 | 0.014 | 0.015 | 0.23 | 1.22 | 0.52 | 0.16 | 0.023 | 0.0112 | 920 | 710 | 7.6 | 83 | 0.21 | 350 | 546 | 108 | 550 | 3599.6
0.14 | 0.65 | 0.53 | 0.014 | 0.015 | 0.23 | 1.22 | 0.52 | 0.16 | 0.023 | 0.0112 | 920 | 710 | 7.6 | 83 | 0.21 | 350 | 546 | 88 | 550 | 10714.2
0.14 | 0.65 | 0.53 | 0.014 | 0.015 | 0.23 | 1.22 | 0.52 | 0.16 | 0.023 | 0.0112 | 920 | 710 | 7.6 | 83 | 0.21 | 350 | 546 | 88 | 550 | 11587
0.14 | 0.65 | 0.53 | 0.014 | 0.015 | 0.23 | 1.22 | 0.52 | 0.16 | 0.023 | 0.0112 | 920 | 710 | 7.6 | 83 | 0.21 | 350 | 546 | 69 | 550 | 56127.6
0.14 | 0.65 | 0.53 | 0.014 | 0.015 | 0.23 | 1.22 | 0.52 | 0.16 | 0.023 | 0.0112 | 920 | 710 | 7.6 | 83 | 0.21 | 350 | 546 | 69 | 550 | 46010.8
0.14 | 0.65 | 0.53 | 0.014 | 0.015 | 0.23 | 1.22 | 0.52 | 0.16 | 0.023 | 0.0112 | 920 | 710 | 7.6 | 83 | 0.21 | 350 | 546 | 137 | 600 | 37.1
0.14 | 0.65 | 0.53 | 0.014 | 0.015 | 0.23 | 1.22 | 0.52 | 0.16 | 0.023 | 0.0112 | 920 | 710 | 7.6 | 83 | 0.21 | 350 | 546 | 98 | 600 | 193.8
0.14 | 0.65 | 0.53 | 0.014 | 0.015 | 0.23 | 1.22 | 0.52 | 0.16 | 0.023 | 0.0112 | 920 | 710 | 7.6 | 83 | 0.21 | 350 | 546 | 69 | 600 | 1906.1
0.14 | 0.65 | 0.53 | 0.014 | 0.015 | 0.23 | 1.22 | 0.52 | 0.16 | 0.023 | 0.0112 | 920 | 710 | 7.6 | 83 | 0.21 | 350 | 546 | 53 | 600 | 6017.3
0.14 | 0.65 | 0.53 | 0.014 | 0.015 | 0.23 | 1.22 | 0.52 | 0.16 | 0.023 | 0.0112 | 920 | 710 | 7.6 | 83 | 0.21 | 350 | 546 | 41 | 600 | 22147.5
0.14 | 0.65 | 0.53 | 0.014 | 0.015 | 0.23 | 1.22 | 0.52 | 0.16 | 0.023 | 0.0112 | 920 | 710 | 7.6 | 83 | 0.21 | 350 | 546 | 37 | 600 | 33124.1
0.14 | 0.65 | 0.53 | 0.014 | 0.015 | 0.23 | 1.22 | 0.52 | 0.16 | 0.023 | 0.0112 | 920 | 710 | 7.6 | 83 | 0.21 | 350 | 546 | 69 | 650 | 97.4
0.14 | 0.65 | 0.53 | 0.014 | 0.015 | 0.23 | 1.22 | 0.52 | 0.16 | 0.023 | 0.0112 | 920 | 710 | 7.6 | 83 | 0.21 | 350 | 546 | 53 | 650 | 389.6
0.14 | 0.65 | 0.53 | 0.014 | 0.015 | 0.23 | 1.22 | 0.52 | 0.16 | 0.023 | 0.0112 | 920 | 710 | 7.6 | 83 | 0.21 | 350 | 546 | 37 | 650 | 1797.9
0.13 | 0.64 | 0.57 | 0.011 | 0.015 | 0.03 | 1.28 | 0.5 | 0.08 | 0.015 | 0.0066 | 930 | 680 | 7.2 | 83 | 0.28 | 357 | 542 | 431 | 500 | 0.4
0.13 | 0.64 | 0.57 | 0.011 | 0.015 | 0.03 | 1.28 | 0.5 | 0.08 | 0.015 | 0.0066 | 930 | 680 | 7.2 | 83 | 0.28 | 357 | 542 | 373 | 500 | 575.5
0.13 | 0.64 | 0.57 | 0.011 | 0.015 | 0.03 | 1.28 | 0.5 | 0.08 | 0.015 | 0.0066 | 930 | 680 | 7.2 | 83 | 0.28 | 357 | 542 | 333 | 500 | 2246.2
0.13 | 0.64 | 0.57 | 0.011 | 0.015 | 0.03 | 1.28 | 0.5 | 0.08 | 0.015 | 0.0066 | 930 | 680 | 7.2 | 83 | 0.28 | 357 | 542 | 294 | 500 | 5194.5
0.13 | 0.64 | 0.57 | 0.011 | 0.015 | 0.03 | 1.28 | 0.5 | 0.08 | 0.015 | 0.0066 | 930 | 680 | 7.2 | 83 | 0.28 | 357 | 542 | 265 | 500 | 8799.7
0.13 | 0.64 | 0.57 | 0.011 | 0.015 | 0.03 | 1.28 | 0.5 | 0.08 | 0.015 | 0.0066 | 930 | 680 | 7.2 | 83 | 0.28 | 357 | 542 | 216 | 500 | 21215.2
0.13 | 0.64 | 0.57 | 0.011 | 0.015 | 0.03 | 1.28 | 0.5 | 0.08 | 0.015 | 0.0066 | 930 | 680 | 7.2 | 83 | 0.28 | 357 | 542 | 177 | 500 | 33770.6
0.13 | 0.64 | 0.57 | 0.011 | 0.015 | 0.03 | 1.28 | 0.5 | 0.08 | 0.015 | 0.0066 | 930 | 680 | 7.2 | 83 | 0.28 | 357 | 542 | 137 | 500 | 57754.1
0.13 | 0.64 | 0.57 | 0.011 | 0.015 | 0.03 | 1.28 | 0.5 | 0.08 | 0.015 | 0.0066 | 930 | 680 | 7.2 | 83 | 0.28 | 357 | 542 | 108 | 500 | 116278.9
0.13 | 0.64 | 0.57 | 0.011 | 0.015 | 0.03 | 1.28 | 0.5 | 0.08 | 0.015 | 0.0066 | 930 | 680 | 7.2 | 83 | 0.28 | 357 | 542 | 294 | 550 | 77.6
0.13 | 0.64 | 0.57 | 0.011 | 0.015 | 0.03 | 1.28 | 0.5 | 0.08 | 0.015 | 0.0066 | 930 | 680 | 7.2 | 83 | 0.28 | 357 | 542 | 219 | 550 | 668.8
0.13 | 0.64 | 0.57 | 0.011 | 0.015 | 0.03 | 1.28 | 0.5 | 0.08 | 0.015 | 0.0066 | 930 | 680 | 7.2 | 83 | 0.28 | 357 | 542 | 177 | 550 | 1304
0.13 | 0.64 | 0.57 | 0.011 | 0.015 | 0.03 | 1.28 | 0.5 | 0.08 | 0.015 | 0.0066 | 930 | 680 | 7.2 | 83 | 0.28 | 357 | 542 | 137 | 550 | 2375.6
0.13 | 0.64 | 0.57 | 0.011 | 0.015 | 0.03 | 1.28 | 0.5 | 0.08 | 0.015 | 0.0066 | 930 | 680 | 7.2 | 83 | 0.28 | 357 | 542 | 108 | 550 | 4688.3
0.13 | 0.64 | 0.57 | 0.011 | 0.015 | 0.03 | 1.28 | 0.5 | 0.08 | 0.015 | 0.0066 | 930 | 680 | 7.2 | 83 | 0.28 | 357 | 542 | 88 | 550 | 12480.9
0.13 | 0.64 | 0.57 | 0.011 | 0.015 | 0.03 | 1.28 | 0.5 | 0.08 | 0.015 | 0.0066 | 930 | 680 | 7.2 | 83 | 0.28 | 357 | 542 | 69 | 550 | 51328
0.13 | 0.64 | 0.57 | 0.011 | 0.015 | 0.03 | 1.28 | 0.5 | 0.08 | 0.015 | 0.0066 | 930 | 680 | 7.2 | 83 | 0.28 | 357 | 542 | 137 | 600 | 92.1
0.13 | 0.64 | 0.57 | 0.011 | 0.015 | 0.03 | 1.28 | 0.5 | 0.08 | 0.015 | 0.0066 | 930 | 680 | 7.2 | 83 | 0.28 | 357 | 542 | 98 | 600 | 284.5
0.13 | 0.64 | 0.57 | 0.011 | 0.015 | 0.03 | 1.28 | 0.5 | 0.08 | 0.015 | 0.0066 | 930 | 680 | 7.2 | 83 | 0.28 | 357 | 542 | 69 | 600 | 1926.1
0.13 | 0.64 | 0.57 | 0.011 | 0.015 | 0.03 | 1.28 | 0.5 | 0.08 | 0.015 | 0.0066 | 930 | 680 | 7.2 | 83 | 0.28 | 357 | 542 | 53 | 600 | 6472.9
0.13 | 0.64 | 0.57 | 0.011 | 0.015 | 0.03 | 1.28 | 0.5 | 0.08 | 0.015 | 0.0066 | 930 | 680 | 7.2 | 83 | 0.28 | 357 | 542 | 41 | 600 | 18628.6
0.13 | 0.64 | 0.57 | 0.011 | 0.015 | 0.03 | 1.28 | 0.5 | 0.08 | 0.015 | 0.0066 | 930 | 680 | 7.2 | 83 | 0.28 | 357 | 542 | 37 | 600 | 29086.8
0.13 | 0.64 | 0.57 | 0.011 | 0.015 | 0.03 | 1.28 | 0.5 | 0.08 | 0.015 | 0.0066 | 930 | 680 | 7.2 | 83 | 0.28 | 357 | 542 | 69 | 650 | 92.7
0.13 | 0.64 | 0.57 | 0.011 | 0.015 | 0.03 | 1.28 | 0.5 | 0.08 | 0.015 | 0.0066 | 930 | 680 | 7.2 | 83 | 0.28 | 357 | 542 | 53 | 650 | 341
0.13 | 0.64 | 0.57 | 0.011 | 0.015 | 0.03 | 1.28 | 0.5 | 0.08 | 0.015 | 0.0066 | 930 | 680 | 7.2 | 83 | 0.28 | 357 | 542 | 37 | 650 | 1558.8
0.13 | 0.66 | 0.58 | 0.022 | 0.013 | 0.03 | 1.24 | 0.5 | 0.03 | 0.003 | 0.0095 | 950 | 630 | 6.6 | 86 | 0.25 | 298 | 574 | 431 | 500 | 337
0.13 | 0.66 | 0.58 | 0.022 | 0.013 | 0.03 | 1.24 | 0.5 | 0.03 | 0.003 | 0.0095 | 950 | 630 | 6.6 | 86 | 0.25 | 298 | 574 | 373 | 500 | 2180.4
0.13 | 0.66 | 0.58 | 0.022 | 0.013 | 0.03 | 1.24 | 0.5 | 0.03 | 0.003 | 0.0095 | 950 | 630 | 6.6 | 86 | 0.25 | 298 | 574 | 333 | 500 | 4011.6
0.13 | 0.66 | 0.58 | 0.022 | 0.013 | 0.03 | 1.24 | 0.5 | 0.03 | 0.003 | 0.0095 | 950 | 630 | 6.6 | 86 | 0.25 | 298 | 574 | 294 | 500 | 8217.2
0.13 | 0.66 | 0.58 | 0.022 | 0.013 | 0.03 | 1.24 | 0.5 | 0.03 | 0.003 | 0.0095 | 950 | 630 | 6.6 | 86 | 0.25 | 298 | 574 | 265 | 500 | 11763.7
0.13 | 0.66 | 0.58 | 0.022 | 0.013 | 0.03 | 1.24 | 0.5 | 0.03 | 0.003 | 0.0095 | 950 | 630 | 6.6 | 86 | 0.25 | 298 | 574 | 216 | 500 | 23356.6
0.13 | 0.66 | 0.58 | 0.022 | 0.013 | 0.03 | 1.24 | 0.5 | 0.03 | 0.003 | 0.0095 | 950 | 630 | 6.6 | 86 | 0.25 | 298 | 574 | 177 | 500 | 40681.9
0.13 | 0.66 | 0.58 | 0.022 | 0.013 | 0.03 | 1.24 | 0.5 | 0.03 | 0.003 | 0.0095 | 950 | 630 | 6.6 | 86 | 0.25 | 298 | 574 | 137 | 500 | 84292.8
0.13 | 0.66 | 0.58 | 0.022 | 0.013 | 0.03 | 1.24 | 0.5 | 0.03 | 0.003 | 0.0095 | 950 | 630 | 6.6 | 86 | 0.25 | 298 | 574 | 294 | 550 | 195.4
0.13 | 0.66 | 0.58 | 0.022 | 0.013 | 0.03 | 1.24 | 0.5 | 0.03 | 0.003 | 0.0095 | 950 | 630 | 6.6 | 86 | 0.25 | 298 | 574 | 219 | 550 | 751
0.13 | 0.66 | 0.58 | 0.022 | 0.013 | 0.03 | 1.24 | 0.5 | 0.03 | 0.003 | 0.0095 | 950 | 630 | 6.6 | 86 | 0.25 | 298 | 574 | 177 | 550 | 1350.7
0.13 | 0.66 | 0.58 | 0.022 | 0.013 | 0.03 | 1.24 | 0.5 | 0.03 | 0.003 | 0.0095 | 950 | 630 | 6.6 | 86 | 0.25 | 298 | 574 | 137 | 550 | 2989.1
0.13 | 0.66 | 0.58 | 0.022 | 0.013 | 0.03 | 1.24 | 0.5 | 0.03 | 0.003 | 0.0095 | 950 | 630 | 6.6 | 86 | 0.25 | 298 | 574 | 108 | 550 | 8942
0.13 | 0.66 | 0.58 | 0.022 | 0.013 | 0.03 | 1.24 | 0.5 | 0.03 | 0.003 | 0.0095 | 950 | 630 | 6.6 | 86 | 0.25 | 298 | 574 | 88 | 550 | 32824.7
0.13 | 0.66 | 0.58 | 0.022 | 0.013 | 0.03 | 1.24 | 0.5 | 0.03 | 0.003 | 0.0095 | 950 | 630 | 6.6 | 86 | 0.25 | 298 | 574 | 69 | 550 | 80169.2
0.13 | 0.66 | 0.58 | 0.022 | 0.013 | 0.03 | 1.24 | 0.5 | 0.03 | 0.003 | 0.0095 | 950 | 630 | 6.6 | 86 | 0.25 | 298 | 574 | 137 | 600 | 113.3
0.13 | 0.66 | 0.58 | 0.022 | 0.013 | 0.03 | 1.24 | 0.5 | 0.03 | 0.003 | 0.0095 | 950 | 630 | 6.6 | 86 | 0.25 | 298 | 574 | 98 | 600 | 637.6
0.13 | 0.66 | 0.58 | 0.022 | 0.013 | 0.03 | 1.24 | 0.5 | 0.03 | 0.003 | 0.0095 | 950 | 630 | 6.6 | 86 | 0.25 | 298 | 574 | 69 | 600 | 3969.3
0.13 | 0.66 | 0.58 | 0.022 | 0.013 | 0.03 | 1.24 | 0.5 | 0.03 | 0.003 | 0.0095 | 950 | 630 | 6.6 | 86 | 0.25 | 298 | 574 | 53 | 600 | 10952.1
0.13 | 0.66 | 0.58 | 0.022 | 0.013 | 0.03 | 1.24 | 0.5 | 0.03 | 0.003 | 0.0095 | 950 | 630 | 6.6 | 86 | 0.25 | 298 | 574 | 41 | 600 | 25469.8
0.13 | 0.66 | 0.58 | 0.022 | 0.013 | 0.03 | 1.24 | 0.5 | 0.03 | 0.003 | 0.0095 | 950 | 630 | 6.6 | 86 | 0.25 | 298 | 574 | 37 | 600 | 33263.2
0.13 | 0.66 | 0.58 | 0.022 | 0.013 | 0.03 | 1.24 | 0.5 | 0.03 | 0.003 | 0.0095 | 950 | 630 | 6.6 | 86 | 0.25 | 298 | 574 | 69 | 650 | 187
0.13 | 0.66 | 0.58 | 0.022 | 0.013 | 0.03 | 1.24 | 0.5 | 0.03 | 0.003 | 0.0095 | 950 | 630 | 6.6 | 86 | 0.25 | 298 | 574 | 53 | 650 | 739
0.13 | 0.66 | 0.58 | 0.022 | 0.013 | 0.03 | 1.24 | 0.5 | 0.03 | 0.003 | 0.0095 | 950 | 630 | 6.6 | 86 | 0.25 | 298 | 574 | 37 | 650 | 2774.9
0.14 | 0.63 | 0.59 | 0.013 | 0.013 | 0.03 | 1.26 | 0.55 | 0.08 | 0.017 | 0.0061 | 930 | 680 | 6.7 | 82 | 0.19 | 316 | 527 | 373 | 500 | 1170.8
0.14 | 0.63 | 0.59 | 0.013 | 0.013 | 0.03 | 1.26 | 0.55 | 0.08 | 0.017 | 0.0061 | 930 | 680 | 6.7 | 82 | 0.19 | 316 | 527 | 333 | 500 | 3407.3
0.14 | 0.63 | 0.59 | 0.013 | 0.013 | 0.03 | 1.26 | 0.55 | 0.08 | 0.017 | 0.0061 | 930 | 680 | 6.7 | 82 | 0.19 | 316 | 527 | 294 | 500 | 7422.1
0.14 | 0.63 | 0.59 | 0.013 | 0.013 | 0.03 | 1.26 | 0.55 | 0.08 | 0.017 | 0.0061 | 930 | 680 | 6.7 | 82 | 0.19 | 316 | 527 | 265 | 500 | 13382.8
0.14 | 0.63 | 0.59 | 0.013 | 0.013 | 0.03 | 1.26 | 0.55 | 0.08 | 0.017 | 0.0061 | 930 | 680 | 6.7 | 82 | 0.19 | 316 | 527 | 216 | 500 | 32787
0.14 | 0.63 | 0.59 | 0.013 | 0.013 | 0.03 | 1.26 | 0.55 | 0.08 | 0.017 | 0.0061 | 930 | 680 | 6.7 | 82 | 0.19 | 316 | 527 | 177 | 500 | 61392.6
0.14 | 0.63 | 0.59 | 0.013 | 0.013 | 0.03 | 1.26 | 0.55 | 0.08 | 0.017 | 0.0061 | 930 | 680 | 6.7 | 82 | 0.19 | 316 | 527 | 137 | 500 | 100519.1
0.14 | 0.63 | 0.59 | 0.013 | 0.013 | 0.03 | 1.26 | 0.55 | 0.08 | 0.017 | 0.0061 | 930 | 680 | 6.7 | 82 | 0.19 | 316 | 527 | 294 | 550 | 129.8
0.14 | 0.63 | 0.59 | 0.013 | 0.013 | 0.03 | 1.26 | 0.55 | 0.08 | 0.017 | 0.0061 | 930 | 680 | 6.7 | 82 | 0.19 | 316 | 527 | 219 | 550 | 983.1
0.14 | 0.63 | 0.59 | 0.013 | 0.013 | 0.03 | 1.26 | 0.55 | 0.08 | 0.017 | 0.0061 | 930 | 680 | 6.7 | 82 | 0.19 | 316 | 527 | 177 | 550 | 2083
0.14 | 0.63 | 0.59 | 0.013 | 0.013 | 0.03 | 1.26 | 0.55 | 0.08 | 0.017 | 0.0061 | 930 | 680 | 6.7 | 82 | 0.19 | 316 | 527 | 137 | 550 | 3803.8
0.14 | 0.63 | 0.59 | 0.013 | 0.013 | 0.03 | 1.26 | 0.55 | 0.08 | 0.017 | 0.0061 | 930 | 680 | 6.7 | 82 | 0.19 | 316 | 527 | 108 | 550 | 6759.1
0.14 | 0.63 | 0.59 | 0.013 | 0.013 | 0.03 | 1.26 | 0.55 | 0.08 | 0.017 | 0.0061 | 930 | 680 | 6.7 | 82 | 0.19 | 316 | 527 | 88 | 550 | 13941.3
0.14 | 0.63 | 0.59 | 0.013 | 0.013 | 0.03 | 1.26 | 0.55 | 0.08 | 0.017 | 0.0061 | 930 | 680 | 6.7 | 82 | 0.19 | 316 | 527 | 69 | 550 | 57976.6
0.14 | 0.63 | 0.59 | 0.013 | 0.013 | 0.03 | 1.26 | 0.55 | 0.08 | 0.017 | 0.0061 | 930 | 680 | 6.7 | 82 | 0.19 | 316 | 527 | 137 | 600 | 151.8
0.14 | 0.63 | 0.59 | 0.013 | 0.013 | 0.03 | 1.26 | 0.55 | 0.08 | 0.017 | 0.0061 | 930 | 680 | 6.7 | 82 | 0.19 | 316 | 527 | 98 | 600 | 448.3
0.14 | 0.63 | 0.59 | 0.013 | 0.013 | 0.03 | 1.26 | 0.55 | 0.08 | 0.017 | 0.0061 | 930 | 680 | 6.7 | 82 | 0.19 | 316 | 527 | 69 | 600 | 2011.2
0.14 | 0.63 | 0.59 | 0.013 | 0.013 | 0.03 | 1.26 | 0.55 | 0.08 | 0.017 | 0.0061 | 930 | 680 | 6.7 | 82 | 0.19 | 316 | 527 | 53 | 600 | 7088.1
0.14 | 0.63 | 0.59 | 0.013 | 0.013 | 0.03 | 1.26 | 0.55 | 0.08 | 0.017 | 0.0061 | 930 | 680 | 6.7 | 82 | 0.19 | 316 | 527 | 41 | 600 | 21489.5
0.14 | 0.63 | 0.59 | 0.013 | 0.013 | 0.03 | 1.26 | 0.55 | 0.08 | 0.017 | 0.0061 | 930 | 680 | 6.7 | 82 | 0.19 | 316 | 527 | 37 | 600 | 29636.7
0.14 | 0.63 | 0.59 | 0.013 | 0.013 | 0.03 | 1.26 | 0.55 | 0.08 | 0.017 | 0.0061 | 930 | 680 | 6.7 | 82 | 0.19 | 316 | 527 | 69 | 650 | 83.2
0.14 | 0.63 | 0.59 | 0.013 | 0.013 | 0.03 | 1.26 | 0.55 | 0.08 | 0.017 | 0.0061 | 930 | 680 | 6.7 | 82 | 0.19 | 316 | 527 | 53 | 650 | 328.6
0.14 | 0.63 | 0.59 | 0.013 | 0.013 | 0.03 | 1.26 | 0.55 | 0.08 | 0.017 | 0.0061 | 930 | 680 | 6.7 | 82 | 0.19 | 316 | 527 | 37 | 650 | 1728.8
0.17 | 0.6 | 0.56 | 0.021 | 0.016 | 0.17 | 1.27 | 0.52 | 0.15 | 0.026 | 0.0108 | 920 | 710 | 6.5 | 86 | 0.17 | 377 | 574 | 373 | 500 | 53.9
0.17 | 0.6 | 0.56 | 0.021 | 0.016 | 0.17 | 1.27 | 0.52 | 0.15 | 0.026 | 0.0108 | 920 | 710 | 6.5 | 86 | 0.17 | 377 | 574 | 333 | 500 | 434.3
0.17 | 0.6 | 0.56 | 0.021 | 0.016 | 0.17 | 1.27 | 0.52 | 0.15 | 0.026 | 0.0108 | 920 | 710 | 6.5 | 86 | 0.17 | 377 | 574 | 294 | 500 | 1687
0.17 | 0.6 | 0.56 | 0.021 | 0.016 | 0.17 | 1.27 | 0.52 | 0.15 | 0.026 | 0.0108 | 920 | 710 | 6.5 | 86 | 0.17 | 377 | 574 | 265 | 500 | 3503.3
0.17 | 0.6 | 0.56 | 0.021 | 0.016 | 0.17 | 1.27 | 0.52 | 0.15 | 0.026 | 0.0108 | 920 | 710 | 6.5 | 86 | 0.17 | 377 | 574 | 216 | 500 | 8929.2
0.17 | 0.6 | 0.56 | 0.021 | 0.016 | 0.17 | 1.27 | 0.52 | 0.15 | 0.026 | 0.0108 | 920 | 710 | 6.5 | 86 | 0.17 | 377 | 574 | 177 | 500 | 18369
0.17 | 0.6 | 0.56 | 0.021 | 0.016 | 0.17 | 1.27 | 0.52 | 0.15 | 0.026 | 0.0108 | 920 | 710 | 6.5 | 86 | 0.17 | 377 | 574 | 137 | 500 | 56183.2
0.17 | 0.6 | 0.56 | 0.021 | 0.016 | 0.17 | 1.27 | 0.52 | 0.15 | 0.026 | 0.0108 | 920 | 710 | 6.5 | 86 | 0.17 | 377 | 574 | 108 | 500 | 166053.7
0.17 | 0.6 | 0.56 | 0.021 | 0.016 | 0.17 | 1.27 | 0.52 | 0.15 | 0.026 | 0.0108 | 920 | 710 | 6.5 | 86 | 0.17 | 377 | 574 | 294 | 550 | 5.1
0.17 | 0.6 | 0.56 | 0.021 | 0.016 | 0.17 | 1.27 | 0.52 | 0.15 | 0.026 | 0.0108 | 920 | 710 | 6.5 | 86 | 0.17 | 377 | 574 | 219 | 550 | 190.7
0.17 | 0.6 | 0.56 | 0.021 | 0.016 | 0.17 | 1.27 | 0.52 | 0.15 | 0.026 | 0.0108 | 920 | 710 | 6.5 | 86 | 0.17 | 377 | 574 | 177 | 550 | 627
0.17 | 0.6 | 0.56 | 0.021 | 0.016 | 0.17 | 1.27 | 0.52 | 0.15 | 0.026 | 0.0108 | 920 | 710 | 6.5 | 86 | 0.17 | 377 | 574 | 137 | 550 | 1729.1
0.17 | 0.6 | 0.56 | 0.021 | 0.016 | 0.17 | 1.27 | 0.52 | 0.15 | 0.026 | 0.0108 | 920 | 710 | 6.5 | 86 | 0.17 | 377 | 574 | 108 | 550 | 7057.6
0.17 | 0.6 | 0.56 | 0.021 | 0.016 | 0.17 | 1.27 | 0.52 | 0.15 | 0.026 | 0.0108 | 920 | 710 | 6.5 | 86 | 0.17 | 377 | 574 | 88 | 550 | 20631.4
0.17 | 0.6 | 0.56 | 0.021 | 0.016 | 0.17 | 1.27 | 0.52 | 0.15 | 0.026 | 0.0108 | 920 | 710 | 6.5 | 86 | 0.17 | 377 | 574 | 69 | 550 | 74345.8
0.17 | 0.6 | 0.56 | 0.021 | 0.016 | 0.17 | 1.27 | 0.52 | 0.15 | 0.026 | 0.0108 | 920 | 710 | 6.5 | 86 | 0.17 | 377 | 574 | 137 | 600 | 93.1
0.17 | 0.6 | 0.56 | 0.021 | 0.016 | 0.17 | 1.27 | 0.52 | 0.15 | 0.026 | 0.0108 | 920 | 710 | 6.5 | 86 | 0.17 | 377 | 574 | 98 | 600 | 494.7
0.17 | 0.6 | 0.56 | 0.021 | 0.016 | 0.17 | 1.27 | 0.52 | 0.15 | 0.026 | 0.0108 | 920 | 710 | 6.5 | 86 | 0.17 | 377 | 574 | 69 | 600 | 3127.1
0.17 | 0.6 | 0.56 | 0.021 | 0.016 | 0.17 | 1.27 | 0.52 | 0.15 | 0.026 | 0.0108 | 920 | 710 | 6.5 | 86 | 0.17 | 377 | 574 | 53 | 600 | 9910.2
0.17 | 0.6 | 0.56 | 0.021 | 0.016 | 0.17 | 1.27 | 0.52 | 0.15 | 0.026 | 0.0108 | 920 | 710 | 6.5 | 86 | 0.17 | 377 | 574 | 41 | 600 | 29745.3
0.17 | 0.6 | 0.56 | 0.021 | 0.016 | 0.17 | 1.27 | 0.52 | 0.15 | 0.026 | 0.0108 | 920 | 710 | 6.5 | 86 | 0.17 | 377 | 574 | 37 | 600 | 37094.8
0.17 | 0.6 | 0.56 | 0.021 | 0.016 | 0.17 | 1.27 | 0.52 | 0.15 | 0.026 | 0.0108 | 920 | 710 | 6.5 | 86 | 0.17 | 377 | 574 | 69 | 650 | 180.4
0.17 | 0.6 | 0.56 | 0.021 | 0.016 | 0.17 | 1.27 | 0.52 | 0.15 | 0.026 | 0.0108 | 920 | 710 | 6.5 | 86 | 0.17 | 377 | 574 | 53 | 650 | 564.9
0.17 | 0.6 | 0.56 | 0.021 | 0.016 | 0.17 | 1.27 | 0.52 | 0.15 | 0.026 | 0.0108 | 920 | 710 | 6.5 | 86 | 0.17 | 377 | 574 | 37 | 650 | 2502.6
0.15 | 0.6 | 0.53 | 0.007 | 0.008 | 0.06 | 1.26 | 0.505 | 0.08 | 0.004 | 0.0078 | 930 | 660 | 6.7 | 88 | 0.22 | 372 | 591 | 431 | 500 | 415.2
0.15 | 0.6 | 0.53 | 0.007 | 0.008 | 0.06 | 1.26 | 0.505 | 0.08 | 0.004 | 0.0078 | 930 | 660 | 6.7 | 88 | 0.22 | 372 | 591 | 373 | 500 | 3042.7
0.15 | 0.6 | 0.53 | 0.007 | 0.008 | 0.06 | 1.26 | 0.505 | 0.08 | 0.004 | 0.0078 | 930 | 660 | 6.7 | 88 | 0.22 | 372 | 591 | 333 | 500 | 6009.1
0.15 | 0.6 | 0.53 | 0.007 | 0.008 | 0.06 | 1.26 | 0.505 | 0.08 | 0.004 | 0.0078 | 930 | 660 | 6.7 | 88 | 0.22 | 372 | 591 | 294 | 500 | 11481.4
0.15 | 0.6 | 0.53 | 0.007 | 0.008 | 0.06 | 1.26 | 0.505 | 0.08 | 0.004 | 0.0078 | 930 | 660 | 6.7 | 88 | 0.22 | 372 | 591 | 265 | 500 | 17294.9
0.15 | 0.6 | 0.53 | 0.007 | 0.008 | 0.06 | 1.26 | 0.505 | 0.08 | 0.004 | 0.0078 | 930 | 660 | 6.7 | 88 | 0.22 | 372 | 591 | 216 | 500 | 33894.6
0.15 | 0.6 | 0.53 | 0.007 | 0.008 | 0.06 | 1.26 | 0.505 | 0.08 | 0.004 | 0.0078 | 930 | 660 | 6.7 | 88 | 0.22 | 372 | 591 | 177 | 500 | 55587.6
0.15 | 0.6 | 0.53 | 0.007 | 0.008 | 0.06 | 1.26 | 0.505 | 0.08 | 0.004 | 0.0078 | 930 | 660 | 6.7 | 88 | 0.22 | 372 | 591 | 137 | 500 | 111765.5
0.15 | 0.6 | 0.53 | 0.007 | 0.008 | 0.06 | 1.26 | 0.505 | 0.08 | 0.004 | 0.0078 | 930 | 660 | 6.7 | 88 | 0.22 | 372 | 591 | 294 | 550 | 231.5
0.15 | 0.6 | 0.53 | 0.007 | 0.008 | 0.06 | 1.26 | 0.505 | 0.08 | 0.004 | 0.0078 | 930 | 660 | 6.7 | 88 | 0.22 | 372 | 591 | 219 | 550 | 1068.9
0.15 | 0.6 | 0.53 | 0.007 | 0.008 | 0.06 | 1.26 | 0.505 | 0.08 | 0.004 | 0.0078 | 930 | 660 | 6.7 | 88 | 0.22 | 372 | 591 | 177 | 550 | 1838.2
0.15 | 0.6 | 0.53 | 0.007 | 0.008 | 0.06 | 1.26 | 0.505 | 0.08 | 0.004 | 0.0078 | 930 | 660 | 6.7 | 88 | 0.22 | 372 | 591 | 137 | 550 | 5052.4
0.15 | 0.6 | 0.53 | 0.007 | 0.008 | 0.06 | 1.26 | 0.505 | 0.08 | 0.004 | 0.0078 | 930 | 660 | 6.7 | 88 | 0.22 | 372 | 591 | 108 | 550 | 15194.4
0.15 | 0.6 | 0.53 | 0.007 | 0.008 | 0.06 | 1.26 | 0.505 | 0.08 | 0.004 | 0.0078 | 930 | 660 | 6.7 | 88 | 0.22 | 372 | 591 | 88 | 550 | 34139.3
0.15 | 0.6 | 0.53 | 0.007 | 0.008 | 0.06 | 1.26 | 0.505 | 0.08 | 0.004 | 0.0078 | 930 | 660 | 6.7 | 88 | 0.22 | 372 | 591 | 69 | 550 | 95999.2
0.15 | 0.6 | 0.53 | 0.007 | 0.008 | 0.06 | 1.26 | 0.505 | 0.08 | 0.004 | 0.0078 | 930 | 660 | 6.7 | 88 | 0.22 | 372 | 591 | 137 | 600 | 167.6
0.15 | 0.6 | 0.53 | 0.007 | 0.008 | 0.06 | 1.26 | 0.505 | 0.08 | 0.004 | 0.0078 | 930 | 660 | 6.7 | 88 | 0.22 | 372 | 591 | 137 | 600 | 172.2
0.15 | 0.6 | 0.53 | 0.007 | 0.008 | 0.06 | 1.26 | 0.505 | 0.08 | 0.004 | 0.0078 | 930 | 660 | 6.7 | 88 | 0.22 | 372 | 591 | 98 | 600 | 859.4
0.15 | 0.6 | 0.53 | 0.007 | 0.008 | 0.06 | 1.26 | 0.505 | 0.08 | 0.004 | 0.0078 | 930 | 660 | 6.7 | 88 | 0.22 | 372 | 591 | 69 | 600 | 3855
0.15 | 0.6 | 0.53 | 0.007 | 0.008 | 0.06 | 1.26 | 0.505 | 0.08 | 0.004 | 0.0078 | 930 | 660 | 6.7 | 88 | 0.22 | 372 | 591 | 53 | 600 | 10345.4
0.15 | 0.6 | 0.53 | 0.007 | 0.008 | 0.06 | 1.26 | 0.505 | 0.08 | 0.004 | 0.0078 | 930 | 660 | 6.7 | 88 | 0.22 | 372 | 591 | 41 | 600 | 23862.8
0.15 | 0.6 | 0.53 | 0.007 | 0.008 | 0.06 | 1.26 | 0.505 | 0.08 | 0.004 | 0.0078 | 930 | 660 | 6.7 | 88 | 0.22 | 372 | 591 | 37 | 600 | 28910.3
0.15 | 0.6 | 0.53 | 0.007 | 0.008 | 0.06 | 1.26 | 0.505 | 0.08 | 0.004 | 0.0078 | 930 | 660 | 6.7 | 88 | 0.22 | 372 | 591 | 69 | 650 | 170.9
0.15 | 0.6 | 0.53 | 0.007 | 0.008 | 0.06 | 1.26 | 0.505 | 0.08 | 0.004 | 0.0078 | 930 | 660 | 6.7 | 88 | 0.22 | 372 | 591 | 69 | 650 | 215.5
0.15 | 0.6 | 0.53 | 0.007 | 0.008 | 0.06 | 1.26 | 0.505 | 0.08 | 0.004 | 0.0078 | 930 | 660 | 6.7 | 88 | 0.22 | 372 | 591 | 53 | 650 | 614.8
0.15 | 0.6 | 0.53 | 0.007 | 0.008 | 0.06 | 1.26 | 0.505 | 0.08 | 0.004 | 0.0078 | 930 | 660 | 6.7 | 88 | 0.22 | 372 | 591 | 37 | 650 | 2193
0.12 | 0.65 | 0.55 | 0.009 | 0.006 | 0.06 | 1.42 | 0.54 | 0.04 | 0.019 | 0.0049 | 910 | 700 | 6.8 | 82 | 0.18 | 326 | 530 | 294 | 500 | 38.1
0.12 | 0.65 | 0.55 | 0.009 | 0.006 | 0.06 | 1.42 | 0.54 | 0.04 | 0.019 | 0.0049 | 910 | 700 | 6.8 | 82 | 0.18 | 326 | 530 | 265 | 500 | 173.2
0.12 | 0.65 | 0.55 | 0.009 | 0.006 | 0.06 | 1.42 | 0.54 | 0.04 | 0.019 | 0.0049 | 910 | 700 | 6.8 | 82 | 0.18 | 326 | 530 | 216 | 500 | 1810.4
0.12 | 0.65 | 0.55 | 0.009 | 0.006 | 0.06 | 1.42 | 0.54 | 0.04 | 0.019 | 0.0049 | 910 | 700 | 6.8 | 82 | 0.18 | 326 | 530 | 177 | 500 | 8745
0.12 | 0.65 | 0.55 | 0.009 | 0.006 | 0.06 | 1.42 | 0.54 | 0.04 | 0.019 | 0.0049 | 910 | 700 | 6.8 | 82 | 0.18 | 326 | 530 | 137 | 500 | 38054.8
0.12 | 0.65 | 0.55 | 0.009 | 0.006 | 0.06 | 1.42 | 0.54 | 0.04 | 0.019 | 0.0049 | 910 | 700 | 6.8 | 82 | 0.18 | 326 | 530 | 219 | 550 | 24.9
0.12 | 0.65 | 0.55 | 0.009 | 0.006 | 0.06 | 1.42 | 0.54 | 0.04 | 0.019 | 0.0049 | 910 | 700 | 6.8 | 82 | 0.18 | 326 | 530 | 177 | 550 | 208.6
0.12 | 0.65 | 0.55 | 0.009 | 0.006 | 0.06 | 1.42 | 0.54 | 0.04 | 0.019 | 0.0049 | 910 | 700 | 6.8 | 82 | 0.18 | 326 | 530 | 137 | 550 | 1031.5
0.12 | 0.65 | 0.55 | 0.009 | 0.006 | 0.06 | 1.42 | 0.54 | 0.04 | 0.019 | 0.0049 | 910 | 700 | 6.8 | 82 | 0.18 | 326 | 530 | 108 | 550 | 4757.2
0.12 | 0.65 | 0.55 | 0.009 | 0.006 | 0.06 | 1.42 | 0.54 | 0.04 | 0.019 | 0.0049 | 910 | 700 | 6.8 | 82 | 0.18 | 326 | 530 | 88 | 550 | 18770
0.12 | 0.65 | 0.55 | 0.009 | 0.006 | 0.06 | 1.42 | 0.54 | 0.04 | 0.019 | 0.0049 | 910 | 700 | 6.8 | 82 | 0.18 | 326 | 530 | 69 | 550 | 96270
0.12 | 0.65 | 0.55 | 0.009 | 0.006 | 0.06 | 1.42 | 0.54 | 0.04 | 0.019 | 0.0049 | 910 | 700 | 6.8 | 82 | 0.18 | 326 | 530 | 137 | 600 | 36.6
0.12 | 0.65 | 0.55 | 0.009 | 0.006 | 0.06 | 1.42 | 0.54 | 0.04 | 0.019 | 0.0049 | 910 | 700 | 6.8 | 82 | 0.18 | 326 | 530 | 98 | 600 | 343.3
0.12 | 0.65 | 0.55 | 0.009 | 0.006 | 0.06 | 1.42 | 0.54 | 0.04 | 0.019 | 0.0049 | 910 | 700 | 6.8 | 82 | 0.18 | 326 | 530 | 69 | 600 | 3971.3
0.12 | 0.65 | 0.55 | 0.009 | 0.006 | 0.06 | 1.42 | 0.54 | 0.04 | 0.019 | 0.0049 | 910 | 700 | 6.8 | 82 | 0.18 | 326 | 530 | 53 | 600 | 11003.7
0.12 | 0.65 | 0.55 | 0.009 | 0.006 | 0.06 | 1.42 | 0.54 | 0.04 | 0.019 | 0.0049 | 910 | 700 | 6.8 | 82 | 0.18 | 326 | 530 | 41 | 600 | 25919
0.12 | 0.65 | 0.55 | 0.009 | 0.006 | 0.06 | 1.42 | 0.54 | 0.04 | 0.019 | 0.0049 | 910 | 700 | 6.8 | 82 | 0.18 | 326 | 530 | 37 | 600 | 30688.6
0.12 | 0.65 | 0.55 | 0.009 | 0.006 | 0.06 | 1.42 | 0.54 | 0.04 | 0.019 | 0.0049 | 910 | 700 | 6.8 | 82 | 0.18 | 326 | 530 | 69 | 650 | 173.1
0.12 | 0.65 | 0.55 | 0.009 | 0.006 | 0.06 | 1.42 | 0.54 | 0.04 | 0.019 | 0.0049 | 910 | 700 | 6.8 | 82 | 0.18 | 326 | 530 | 53 | 650 | 667.5
0.12 | 0.65 | 0.55 | 0.009 | 0.006 | 0.06 | 1.42 | 0.54 | 0.04 | 0.019 | 0.0049 | 910 | 700 | 6.8 | 82 | 0.18 | 326 | 530 | 37 | 650 | 2703.7
0.12 | 0.79 | 0.49 | 0.007 | 0.006 | 0.12 | 1.2 | 0.56 | 0.05 | 0.004 | 0.01 | 910 | 670 | 8 | 82 | 0.23 | 328 | 544 | 373 | 500 | 523.7
0.12 | 0.79 | 0.49 | 0.007 | 0.006 | 0.12 | 1.2 | 0.56 | 0.05 | 0.004 | 0.01 | 910 | 670 | 8 | 82 | 0.23 | 328 | 544 | 333 | 500 | 2375.1
0.12 | 0.79 | 0.49 | 0.007 | 0.006 | 0.12 | 1.2 | 0.56 | 0.05 | 0.004 | 0.01 | 910 | 670 | 8 | 82 | 0.23 | 328 | 544 | 294 | 500 | 5949.5
0.12 | 0.79 | 0.49 | 0.007 | 0.006 | 0.12 | 1.2 | 0.56 | 0.05 | 0.004 | 0.01 | 910 | 670 | 8 | 82 | 0.23 | 328 | 544 | 265 | 500 | 9693.8
0.12 | 0.79 | 0.49 | 0.007 | 0.006 | 0.12 | 1.2 | 0.56 | 0.05 | 0.004 | 0.01 | 910 | 670 | 8 | 82 | 0.23 | 328 | 544 | 216 | 500 | 19660.1
0.12 | 0.79 | 0.49 | 0.007 | 0.006 | 0.12 | 1.2 | 0.56 | 0.05 | 0.004 | 0.01 | 910 | 670 | 8 | 82 | 0.23 | 328 | 544 | 177 | 500 | 37501.2
0.12 | 0.79 | 0.49 | 0.007 | 0.006 | 0.12 | 1.2 | 0.56 | 0.05 | 0.004 | 0.01 | 910 | 670 | 8 | 82 | 0.23 | 328 | 544 | 137 | 500 | 75909.6
0.12 | 0.79 | 0.49 | 0.007 | 0.006 | 0.12 | 1.2 | 0.56 | 0.05 | 0.004 | 0.01 | 910 | 670 | 8 | 82 | 0.23 | 328 | 544 | 127 | 500 | 13820.5
0.12 | 0.79 | 0.49 | 0.007 | 0.006 | 0.12 | 1.2 | 0.56 | 0.05 | 0.004 | 0.01 | 910 | 670 | 8 | 82 | 0.23 | 328 | 544 | 118 | 500 | 166280.6
0.12 | 0.79 | 0.49 | 0.007 | 0.006 | 0.12 | 1.2 | 0.56 | 0.05 | 0.004 | 0.01 | 910 | 670 | 8 | 82 | 0.23 | 328 | 544 | 294 | 550 | 57.2
0.12 | 0.79 | 0.49 | 0.007 | 0.006 | 0.12 | 1.2 | 0.56 | 0.05 | 0.004 | 0.01 | 910 | 670 | 8 | 82 | 0.23 | 328 | 544 | 216 | 550 | 578.5
0.12 | 0.79 | 0.49 | 0.007 | 0.006 | 0.12 | 1.2 | 0.56 | 0.05 | 0.004 | 0.01 | 910 | 670 | 8 | 82 | 0.23 | 328 | 544 | 177 | 550 | 1075.7
0.12 | 0.79 | 0.49 | 0.007 | 0.006 | 0.12 | 1.2 | 0.56 | 0.05 | 0.004 | 0.01 | 910 | 670 | 8 | 82 | 0.23 | 328 | 544 | 137 | 550 | 2403.2
0.12 | 0.79 | 0.49 | 0.007 | 0.006 | 0.12 | 1.2 | 0.56 | 0.05 | 0.004 | 0.01 | 910 | 670 | 8 | 82 | 0.23 | 328 | 544 | 108 | 550 | 9434.2
0.12 | 0.79 | 0.49 | 0.007 | 0.006 | 0.12 | 1.2 | 0.56 | 0.05 | 0.004 | 0.01 | 910 | 670 | 8 | 82 | 0.23 | 328 | 544 | 88 | 550 | 32840.9
0.12 | 0.79 | 0.49 | 0.007 | 0.006 | 0.12 | 1.2 | 0.56 | 0.05 | 0.004 | 0.01 | 910 | 670 | 8 | 82 | 0.23 | 328 | 544 | 74 | 550 | 63197.9
0.12 | 0.79 | 0.49 | 0.007 | 0.006 | 0.12 | 1.2 | 0.56 | 0.05 | 0.004 | 0.01 | 910 | 670 | 8 | 82 | 0.23 | 328 | 544 | 61 | 550 | 168181.8
0.12 | 0.79 | 0.49 | 0.007 | 0.006 | 0.12 | 1.2 | 0.56 | 0.05 | 0.004 | 0.01 | 910 | 670 | 8 | 82 | 0.23 | 328 | 544 | 137 | 600 | 102.5
0.12 | 0.79 | 0.49 | 0.007 | 0.006 | 0.12 | 1.2 | 0.56 | 0.05 | 0.004 | 0.01 | 910 | 670 | 8 | 82 | 0.23 | 328 | 544 | 98 | 600 | 645.7
0.12 | 0.79 | 0.49 | 0.007 | 0.006 | 0.12 | 1.2 | 0.56 | 0.05 | 0.004 | 0.01 | 910 | 670 | 8 | 82 | 0.23 | 328 | 544 | 69 | 600 | 3069.5
0.12 | 0.79 | 0.49 | 0.007 | 0.006 | 0.12 | 1.2 | 0.56 | 0.05 | 0.004 | 0.01 | 910 | 670 | 8 | 82 | 0.23 | 328 | 544 | 53 | 600 | 8797.6
0.12 | 0.79 | 0.49 | 0.007 | 0.006 | 0.12 | 1.2 | 0.56 | 0.05 | 0.004 | 0.01 | 910 | 670 | 8 | 82 | 0.23 | 328 | 544 | 41 | 600 | 14254.9
0.12 | 0.79 | 0.49 | 0.007 | 0.006 | 0.12 | 1.2 | 0.56 | 0.05 | 0.004 | 0.01 | 910 | 670 | 8 | 82 | 0.23 | 328 | 544 | 29 | 600 | 27412.4
0.12 | 0.79 | 0.49 | 0.007 | 0.006 | 0.12 | 1.2 | 0.56 | 0.05 | 0.004 | 0.01 | 910 | 670 | 8 | 82 | 0.23 | 328 | 544 | 69 | 650 | 129
0.12 | 0.79 | 0.49 | 0.007 | 0.006 | 0.12 | 1.2 | 0.56 | 0.05 | 0.004 | 0.01 | 910 | 670 | 8 | 82 | 0.23 | 328 | 544 | 49 | 650 | 648
0.12 | 0.79 | 0.49 | 0.007 | 0.006 | 0.12 | 1.2 | 0.56 | 0.05 | 0.004 | 0.01 | 910 | 670 | 8 | 82 | 0.23 | 328 | 544 | 37 | 650 | 1762.7
0.12 | 0.79 | 0.49 | 0.007 | 0.006 | 0.12 | 1.2 | 0.56 | 0.05 | 0.004 | 0.01 | 910 | 670 | 8 | 82 | 0.23 | 328 | 544 | 29 | 650 | 3389.4
0.11 | 0.7 | 0.47 | 0.02 | 0.018 | 0.022 | 1.27 | 0.54 | 0.05 | 0.012 | 0.004 | 920 | 740 | 6.5 | 83 | 0.28 | 321 | 513 | 373 | 500 | 111
0.11 | 0.7 | 0.47 | 0.02 | 0.018 | 0.022 | 1.27 | 0.54 | 0.05 | 0.012 | 0.004 | 920 | 740 | 6.5 | 83 | 0.28 | 321 | 513 | 333 | 500 | 648.5
0.11 | 0.7 | 0.47 | 0.02 | 0.018 | 0.022 | 1.27 | 0.54 | 0.05 | 0.012 | 0.004 | 920 | 740 | 6.5 | 83 | 0.28 | 321 | 513 | 294 | 500 | 2003.2
0.11 | 0.7 | 0.47 | 0.02 | 0.018 | 0.022 | 1.27 | 0.54 | 0.05 | 0.012 | 0.004 | 920 | 740 | 6.5 | 83 | 0.28 | 321 | 513 | 265 | 500 | 3459
0.11 | 0.7 | 0.47 | 0.02 | 0.018 | 0.022 | 1.27 | 0.54 | 0.05 | 0.012 | 0.004 | 920 | 740 | 6.5 | 83 | 0.28 | 321 | 513 | 216 | 500 | 9786.6
0.11 | 0.7 | 0.47 | 0.02 | 0.018 | 0.022 | 1.27 | 0.54 | 0.05 | 0.012 | 0.004 | 920 | 740 | 6.5 | 83 | 0.28 | 321 | 513 | 177 | 500 | 18006.3
0.11 | 0.7 | 0.47 | 0.02 | 0.018 | 0.022 | 1.27 | 0.54 | 0.05 | 0.012 | 0.004 | 920 | 740 | 6.5 | 83 | 0.28 | 321 | 513 | 137 | 500 | 35010.5
0.11 | 0.7 | 0.47 | 0.02 | 0.018 | 0.022 | 1.27 | 0.54 | 0.05 | 0.012 | 0.004 | 920 | 740 | 6.5 | 83 | 0.28 | 321 | 513 | 127 | 500 | 53313
0.11 | 0.7 | 0.47 | 0.02 | 0.018 | 0.022 | 1.27 | 0.54 | 0.05 | 0.012 | 0.004 | 920 | 740 | 6.5 | 83 | 0.28 | 321 | 513 | 118 | 500 | 82729.6
0.11 | 0.7 | 0.47 | 0.02 | 0.018 | 0.022 | 1.27 | 0.54 | 0.05 | 0.012 | 0.004 | 920 | 740 | 6.5 | 83 | 0.28 | 321 | 513 | 265 | 550 | 20.8
0.11 | 0.7 | 0.47 | 0.02 | 0.018 | 0.022 | 1.27 | 0.54 | 0.05 | 0.012 | 0.004 | 920 | 740 | 6.5 | 83 | 0.28 | 321 | 513 | 216 | 550 | 178.8
0.11 | 0.7 | 0.47 | 0.02 | 0.018 | 0.022 | 1.27 | 0.54 | 0.05 | 0.012 | 0.004 | 920 | 740 | 6.5 | 83 | 0.28 | 321 | 513 | 177 | 550 | 428.5
0.11 | 0.7 | 0.47 | 0.02 | 0.018 | 0.022 | 1.27 | 0.54 | 0.05 | 0.012 | 0.004 | 920 | 740 | 6.5 | 83 | 0.28 | 321 | 513 | 137 | 550 | 975.3
0.11 | 0.7 | 0.47 | 0.02 | 0.018 | 0.022 | 1.27 | 0.54 | 0.05 | 0.012 | 0.004 | 920 | 740 | 6.5 | 83 | 0.28 | 321 | 513 | 108 | 550 | 4158.5
0.11 | 0.7 | 0.47 | 0.02 | 0.018 | 0.022 | 1.27 | 0.54 | 0.05 | 0.012 | 0.004 | 920 | 740 | 6.5 | 83 | 0.28 | 321 | 513 | 88 | 550 | 20676.4
0.11 | 0.7 | 0.47 | 0.02 | 0.018 | 0.022 | 1.27 | 0.54 | 0.05 | 0.012 | 0.004 | 920 | 740 | 6.5 | 83 | 0.28 | 321 | 513 | 74 | 550 | 68420.4
0.11 | 0.7 | 0.47 | 0.02 | 0.018 | 0.022 | 1.27 | 0.54 | 0.05 | 0.012 | 0.004 | 920 | 740 | 6.5 | 83 | 0.28 | 321 | 513 | 137 | 600 | 34.4
0.11 | 0.7 | 0.47 | 0.02 | 0.018 | 0.022 | 1.27 | 0.54 | 0.05 | 0.012 | 0.004 | 920 | 740 | 6.5 | 83 | 0.28 | 321 | 513 | 98 | 600 | 291.3
0.11 | 0.7 | 0.47 | 0.02 | 0.018 | 0.022 | 1.27 | 0.54 | 0.05 | 0.012 | 0.004 | 920 | 740 | 6.5 | 83 | 0.28 | 321 | 513 | 69 | 600 | 3470
0.11 | 0.7 | 0.47 | 0.02 | 0.018 | 0.022 | 1.27 | 0.54 | 0.05 | 0.012 | 0.004 | 920 | 740 | 6.5 | 83 | 0.28 | 321 | 513 | 53 | 600 | 11005
0.11 | 0.7 | 0.47 | 0.02 | 0.018 | 0.022 | 1.27 | 0.54 | 0.05 | 0.012 | 0.004 | 920 | 740 | 6.5 | 83 | 0.28 | 321 | 513 | 41 | 600 | 29026
0.11 | 0.7 | 0.47 | 0.02 | 0.018 | 0.022 | 1.27 | 0.54 | 0.05 | 0.012 | 0.004 | 920 | 740 | 6.5 | 83 | 0.28 | 321 | 513 | 29 | 600 | 82006.7
0.11 | 0.7 | 0.47 | 0.02 | 0.018 | 0.022 | 1.27 | 0.54 | 0.05 | 0.012 | 0.004 | 920 | 740 | 6.5 | 83 | 0.28 | 321 | 513 | 69 | 650 | 122.3
0.11 | 0.7 | 0.47 | 0.02 | 0.018 | 0.022 | 1.27 | 0.54 | 0.05 | 0.012 | 0.004 | 920 | 740 | 6.5 | 83 | 0.28 | 321 | 513 | 49 | 650 | 694.2
0.11 | 0.7 | 0.47 | 0.02 | 0.018 | 0.022 | 1.27 | 0.54 | 0.05 | 0.012 | 0.004 | 920 | 740 | 6.5 | 83 | 0.28 | 321 | 513 | 37 | 650 | 2166.4
0.11 | 0.7 | 0.47 | 0.02 | 0.018 | 0.022 | 1.27 | 0.54 | 0.05 | 0.012 | 0.004 | 920 | 740 | 6.5 | 83 | 0.28 | 321 | 513 | 29 | 650 | 4782.2
0.12 | 0.69 | 0.45 | 0.021 | 0.017 | 0.024 | 1.28 | 0.55 | 0.04 | 0.007 | 0.01 | 920 | 740 | 6.5 | 83 | 0.28 | 302 | 513 | 373 | 500 | 192.1
0.12 | 0.69 | 0.45 | 0.021 | 0.017 | 0.024 | 1.28 | 0.55 | 0.04 | 0.007 | 0.01 | 920 | 740 | 6.5 | 83 | 0.28 | 302 | 513 | 333 | 500 | 906.8
0.12 | 0.69 | 0.45 | 0.021 | 0.017 | 0.024 | 1.28 | 0.55 | 0.04 | 0.007 | 0.01 | 920 | 740 | 7 | 81 | 0.25 | 302 | 513 | 294 | 500 | 2432.6
0.12 | 0.69 | 0.45 | 0.021 | 0.017 | 0.024 | 1.28 | 0.55 | 0.04 | 0.007 | 0.01 | 920 | 740 | 7 | 81 | 0.25 | 302 | 513 | 265 | 500 | 4628.3
0.12 | 0.69 | 0.45 | 0.021 | 0.017 | 0.024 | 1.28 | 0.55 | 0.04 | 0.007 | 0.01 | 920 | 740 | 7 | 81 | 0.25 | 302 | 513 | 216 | 500 | 11544
0.12 | 0.69 | 0.45 | 0.021 | 0.017 | 0.024 | 1.28 | 0.55 | 0.04 | 0.007 | 0.01 | 920 | 740 | 7 | 81 | 0.25 | 302 | 513 | 177 | 500 | 22752.7
0.12 | 0.69 | 0.45 | 0.021 | 0.017 | 0.024 | 1.28 | 0.55 | 0.04 | 0.007 | 0.01 | 920 | 740 | 7 | 81 | 0.25 | 302 | 513 | 137 | 500 | 60011.3
0.12 | 0.69 | 0.45 | 0.021 | 0.017 | 0.024 | 1.28 | 0.55 | 0.04 | 0.007 | 0.01 | 920 | 740 | 7 | 81 | 0.25 | 302 | 513 | 127 | 500 | 68544.3
0.12 | 0.69 | 0.45 | 0.021 | 0.017 | 0.024 | 1.28 | 0.55 | 0.04 | 0.007 | 0.01 | 920 | 740 | 7 | 81 | 0.25 | 302 | 513 | 294 | 550 | 37
0.12 | 0.69 | 0.45 | 0.021 | 0.017 | 0.024 | 1.28 | 0.55 | 0.04 | 0.007 | 0.01 | 920 | 740 | 7 | 81 | 0.25 | 302 | 513 | 216 | 550 | 277.6
0.12 | 0.69 | 0.45 | 0.021 | 0.017 | 0.024 | 1.28 | 0.55 | 0.04 | 0.007 | 0.01 | 920 | 740 | 7 | 81 | 0.25 | 302 | 513 | 177 | 550 | 553.6
0.12 | 0.69 | 0.45 | 0.021 | 0.017 | 0.024 | 1.28 | 0.55 | 0.04 | 0.007 | 0.01 | 920 | 740 | 7 | 81 | 0.25 | 302 | 513 | 137 | 550 | 1438.8
0.12 | 0.69 | 0.45 | 0.021 | 0.017 | 0.024 | 1.28 | 0.55 | 0.04 | 0.007 | 0.01 | 920 | 740 | 7 | 81 | 0.25 | 302 | 513 | 108 | 550 | 5598.1
0.12 | 0.69 | 0.45 | 0.021 | 0.017 | 0.024 | 1.28 | 0.55 | 0.04 | 0.007 | 0.01 | 920 | 740 | 7 | 81 | 0.25 | 302 | 513 | 88 | 550 | 23409
0.12 | 0.69 | 0.45 | 0.021 | 0.017 | 0.024 | 1.28 | 0.55 | 0.04 | 0.007 | 0.01 | 920 | 740 | 7 | 81 | 0.25 | 302 | 513 | 74 | 550 | 76368.9
0.12 | 0.69 | 0.45 | 0.021 | 0.017 | 0.024 | 1.28 | 0.55 | 0.04 | 0.007 | 0.01 | 920 | 740 | 7 | 81 | 0.25 | 302 | 513 | 61 | 550 | 182841.4
0.12 | 0.69 | 0.45 | 0.021 | 0.017 | 0.024 | 1.28 | 0.55 | 0.04 | 0.007 | 0.01 | 920 | 740 | 7 | 81 | 0.25 | 302 | 513 | 137 | 600 | 35.4
0.12 | 0.69 | 0.45 | 0.021 | 0.017 | 0.024 | 1.28 | 0.55 | 0.04 | 0.007 | 0.01 | 920 | 740 | 7 | 81 | 0.25 | 302 | 513 | 98 | 600 | 299
0.12 | 0.69 | 0.45 | 0.021 | 0.017 | 0.024 | 1.28 | 0.55 | 0.04 | 0.007 | 0.01 | 920 | 740 | 7 | 81 | 0.25 | 302 | 513 | 69 | 600 | 3717.7
0.12 | 0.69 | 0.45 | 0.021 | 0.017 | 0.024 | 1.28 | 0.55 | 0.04 | 0.007 | 0.01 | 920 | 740 | 7 | 81 | 0.25 | 302 | 513 | 53 | 600 | 11098.8
0.12 | 0.69 | 0.45 | 0.021 | 0.017 | 0.024 | 1.28 | 0.55 | 0.04 | 0.007 | 0.01 | 920 | 740 | 7 | 81 | 0.25 | 302 | 513 | 41 | 600 | 30622.8
0.12 | 0.69 | 0.45 | 0.021 | 0.017 | 0.024 | 1.28 | 0.55 | 0.04 | 0.007 | 0.01 | 920 | 740 | 7 | 81 | 0.25 | 302 | 513 | 29 | 600 | 81874.7
0.12 | 0.69 | 0.45 | 0.021 | 0.017 | 0.024 | 1.28 | 0.55 | 0.04 | 0.007 | 0.01 | 920 | 740 | 7 | 81 | 0.25 | 302 | 513 | 69 | 650 | 123.5
0.12 | 0.69 | 0.45 | 0.021 | 0.017 | 0.024 | 1.28 | 0.55 | 0.04 | 0.007 | 0.01 | 920 | 740 | 7 | 81 | 0.25 | 302 | 513 | 49 | 650 | 739.2
0.12 | 0.69 | 0.45 | 0.021 | 0.017 | 0.024 | 1.28 | 0.55 | 0.04 | 0.007 | 0.01 | 920 | 740 | 7 | 81 | 0.25 | 302 | 513 | 37 | 650 | 2530.2
0.12 | 0.69 | 0.45 | 0.021 | 0.017 | 0.024 | 1.28 | 0.55 | 0.04 | 0.007 | 0.01 | 920 | 740 | 7 | 81 | 0.25 | 302 | 513 | 29 | 650 | 5139.9
0.1 | 0.71 | 0.47 | 0.02 | 0.017 | 0.022 | 1.28 | 0.56 | 0.04 | 0.009 | 0.0099 | 920 | 740 | 6 | 83 | 0.3 | 319 | 516 | 373 | 500 | 311.8
0.1 | 0.71 | 0.47 | 0.02 | 0.017 | 0.022 | 1.28 | 0.56 | 0.04 | 0.009 | 0.0099 | 920 | 740 | 6 | 83 | 0.3 | 319 | 516 | 333 | 500 | 1950.3
0.1 | 0.71 | 0.47 | 0.02 | 0.017 | 0.022 | 1.28 | 0.56 | 0.04 | 0.009 | 0.0099 | 920 | 740 | 6 | 83 | 0.3 | 319 | 516 | 294 | 500 | 4110.5
0.1 | 0.71 | 0.47 | 0.02 | 0.017 | 0.022 | 1.28 | 0.56 | 0.04 | 0.009 | 0.0099 | 920 | 740 | 6 | 83 | 0.3 | 319 | 516 | 265 | 500 | 8634.7
0.1 | 0.71 | 0.47 | 0.02 | 0.017 | 0.022 | 1.28 | 0.56 | 0.04 | 0.009 | 0.0099 | 920 | 740 | 6 | 83 | 0.3 | 319 | 516 | 216 | 500 | 19313.2
0.1 | 0.71 | 0.47 | 0.02 | 0.017 | 0.022 | 1.28 | 0.56 | 0.04 | 0.009 | 0.0099 | 920 | 740 | 6 | 83 | 0.3 | 319 | 516 | 177 | 500 | 32630
0.1 | 0.71 | 0.47 | 0.02 | 0.017 | 0.022 | 1.28 | 0.56 | 0.04 | 0.009 | 0.0099 | 920 | 740 | 6 | 83 | 0.3 | 319 | 516 | 157 | 500 | 45059.4
0.1 | 0.71 | 0.47 | 0.02 | 0.017 | 0.022 | 1.28 | 0.56 | 0.04 | 0.009 | 0.0099 | 920 | 740 | 6 | 83 | 0.3 | 319 | 516 | 137 | 500 | 72279.7
0.1 | 0.71 | 0.47 | 0.02 | 0.017 | 0.022 | 1.28 | 0.56 | 0.04 | 0.009 | 0.0099 | 920 | 740 | 6 | 83 | 0.3 | 319 | 516 | 127 | 500 | 98375.9
0.1 | 0.71 | 0.47 | 0.02 | 0.017 | 0.022 | 1.28 | 0.56 | 0.04 | 0.009 | 0.0099 | 920 | 740 | 6 | 83 | 0.3 | 319 | 516 | 294 | 550 | 35.9
0.1 | 0.71 | 0.47 | 0.02 | 0.017 | 0.022 | 1.28 | 0.56 | 0.04 | 0.009 | 0.0099 | 920 | 740 | 6 | 83 | 0.3 | 319 | 516 | 216 | 550 | 523.2
0.1 | 0.71 | 0.47 | 0.02 | 0.017 | 0.022 | 1.28 | 0.56 | 0.04 | 0.009 | 0.0099 | 920 | 740 | 6 | 83 | 0.3 | 319 | 516 | 177 | 550 | 1066
0.1 | 0.71 | 0.47 | 0.02 | 0.017 | 0.022 | 1.28 | 0.56 | 0.04 | 0.009 | 0.0099 | 920 | 740 | 6 | 83 | 0.3 | 319 | 516 | 137 | 550 | 2639.8
0.1 | 0.71 | 0.47 | 0.02 | 0.017 | 0.022 | 1.28 | 0.56 | 0.04 | 0.009 | 0.0099 | 920 | 740 | 6 | 83 | 0.3 | 319 | 516 | 108 | 550 | 5499.9
0.1 | 0.71 | 0.47 | 0.02 | 0.017 | 0.022 | 1.28 | 0.56 | 0.04 | 0.009 | 0.0099 | 920 | 740 | 6 | 83 | 0.3 | 319 | 516 | 88 | 550 | 21708.5
0.1 | 0.71 | 0.47 | 0.02 | 0.017 | 0.022 | 1.28 | 0.56 | 0.04 | 0.009 | 0.0099 | 920 | 740 | 6 | 83 | 0.3 | 319 | 516 | 74 | 550 | 62317.3
0.1 | 0.71 | 0.47 | 0.02 | 0.017 | 0.022 | 1.28 | 0.56 | 0.04 | 0.009 | 0.0099 | 920 | 740 | 6 | 83 | 0.3 | 319 | 516 | 61 | 550 | 181876.1
0.1 | 0.71 | 0.47 | 0.02 | 0.017 | 0.022 | 1.28 | 0.56 | 0.04 | 0.009 | 0.0099 | 920 | 740 | 6 | 83 | 0.3 | 319 | 516 | 137 | 600 | 46.5
0.1 | 0.71 | 0.47 | 0.02 | 0.017 | 0.022 | 1.28 | 0.56 | 0.04 | 0.009 | 0.0099 | 920 | 740 | 6 | 83 | 0.3 | 319 | 516 | 98 | 600 | 304.2
0.1 | 0.71 | 0.47 | 0.02 | 0.017 | 0.022 | 1.28 | 0.56 | 0.04 | 0.009 | 0.0099 | 920 | 740 | 6 | 83 | 0.3 | 319 | 516 | 69 | 600 | 2913.4
0.1 | 0.71 | 0.47 | 0.02 | 0.017 | 0.022 | 1.28 | 0.56 | 0.04 | 0.009 | 0.0099 | 920 | 740 | 6 | 83 | 0.3 | 319 | 516 | 53 | 600 | 9208.3
0.1 | 0.71 | 0.47 | 0.02 | 0.017 | 0.022 | 1.28 | 0.56 | 0.04 | 0.009 | 0.0099 | 920 | 740 | 6 | 83 | 0.3 | 319 | 516 | 41 | 600 | 25825.7
0.1 | 0.71 | 0.47 | 0.02 | 0.017 | 0.022 | 1.28 | 0.56 | 0.04 | 0.009 | 0.0099 | 920 | 740 | 6 | 83 | 0.3 | 319 | 516 | 29 | 600 | 78443.5
0.1 | 0.71 | 0.47 | 0.02 | 0.017 | 0.022 | 1.28 | 0.56 | 0.04 | 0.009 | 0.0099 | 920 | 740 | 6 | 83 | 0.3 | 319 | 516 | 69 | 650 | 101.5
0.1 | 0.71 | 0.47 | 0.02 | 0.017 | 0.022 | 1.28 | 0.56 | 0.04 | 0.009 | 0.0099 | 920 | 740 | 6 | 83 | 0.3 | 319 | 516 | 49 | 650 | 570
0.1 | 0.71 | 0.47 | 0.02 | 0.017 | 0.022 | 1.28 | 0.56 | 0.04 | 0.009 | 0.0099 | 920 | 740 | 6 | 83 | 0.3 | 319 | 516 | 37 | 650 | 2032.2
0.1 | 0.71 | 0.47 | 0.02 | 0.017 | 0.022 | 1.28 | 0.56 | 0.04 | 0.009 | 0.0099 | 920 | 740 | 6 | 83 | 0.38 | 319 | 516 | 29 | 650 | 4505
0.11 | 0.75 | 0.46 | 0.014 | 0.009 | 0.058 | 1.27 | 0.55 | 0.07 | 0.01 | 0.009 | 930 | 690 | 7.5 | 81 | 0.28 | 307 | 509 | 373 | 500 | 60.3
0.11 | 0.75 | 0.46 | 0.014 | 0.009 | 0.058 | 1.27 | 0.55 | 0.07 | 0.01 | 0.009 | 930 | 690 | 7.5 | 81 | 0.28 | 307 | 509 | 333 | 500 | 572.2
0.11 | 0.75 | 0.46 | 0.014 | 0.009 | 0.058 | 1.27 | 0.55 | 0.07 | 0.01 | 0.009 | 930 | 690 | 7.5 | 81 | 0.28 | 307 | 509 | 294 | 500 | 1365
0.11 | 0.75 | 0.46 | 0.014 | 0.009 | 0.058 | 1.27 | 0.55 | 0.07 | 0.01 | 0.009 | 930 | 690 | 7.5 | 81 | 0.28 | 307 | 509 | 265 | 500 | 3058.2
0.11 | 0.75 | 0.46 | 0.014 | 0.009 | 0.058 | 1.27 | 0.55 | 0.07 | 0.01 | 0.009 | 930 | 690 | 7.5 | 81 | 0.28 | 307 | 509 | 216 | 500 | 5956.8
0.11 | 0.75 | 0.46 | 0.014 | 0.009 | 0.058 | 1.27 | 0.55 | 0.07 | 0.01 | 0.009 | 930 | 690 | 7.5 | 81 | 0.28 | 307 | 509 | 177 | 500 | 11718
0.11 | 0.75 | 0.46 | 0.014 | 0.009 | 0.058 | 1.27 | 0.55 | 0.07 | 0.01 | 0.009 | 930 | 690 | 7.5 | 81 | 0.28 | 307 | 509 | 137 | 500 | 33497.4
0.11 | 0.75 | 0.46 | 0.014 | 0.009 | 0.058 | 1.27 | 0.55 | 0.07 | 0.01 | 0.009 | 930 | 690 | 7.5 | 81 | 0.28 | 307 | 509 | 127 | 500 | 65377
0.11 | 0.75 | 0.46 | 0.014 | 0.009 | 0.058 | 1.27 | 0.55 | 0.07 | 0.01 | 0.009 | 930 | 690 | 7.5 | 81 | 0.28 | 307 | 509 | 118 | 500 | 124141.8
0.11 | 0.75 | 0.46 | 0.014 | 0.009 | 0.058 | 1.27 | 0.55 | 0.07 | 0.01 | 0.009 | 930 | 690 | 7.5 | 81 | 0.28 | 307 | 509 | 265 | 550 | 35.4
0.11 | 0.75 | 0.46 | 0.014 | 0.009 | 0.058 | 1.27 | 0.55 | 0.07 | 0.01 | 0.009 | 930 | 690 | 7.5 | 81 | 0.28 | 307 | 509 | 216 | 550 | 141.4
0.11 | 0.75 | 0.46 | 0.014 | 0.009 | 0.058 | 1.27 | 0.55 | 0.07 | 0.01 | 0.009 | 930 | 690 | 7.5 | 81 | 0.28 | 307 | 509 | 177 | 550 | 399.4
0.11 | 0.75 | 0.46 | 0.014 | 0.009 | 0.058 | 1.27 | 0.55 | 0.07 | 0.01 | 0.009 | 930 | 690 | 7.5 | 81 | 0.28 | 307 | 509 | 137 | 550 | 995.7
0.11 | 0.75 | 0.46 | 0.014 | 0.009 | 0.058 | 1.27 | 0.55 | 0.07 | 0.01 | 0.009 | 930 | 690 | 7.5 | 81 | 0.28 | 307 | 509 | 108 | 550 | 5689.7
0.11 | 0.75 | 0.46 | 0.014 | 0.009 | 0.058 | 1.27 | 0.55 | 0.07 | 0.01 | 0.009 | 930 | 690 | 7.5 | 81 | 0.28 | 307 | 509 | 88 | 550 | 25310.6
0.11 | 0.75 | 0.46 | 0.014 | 0.009 | 0.058 | 1.27 | 0.55 | 0.07 | 0.01 | 0.009 | 930 | 690 | 7.5 | 81 | 0.28 | 307 | 509 | 74 | 550 | 79245.4
0.11 | 0.75 | 0.46 | 0.014 | 0.009 | 0.058 | 1.27 | 0.55 | 0.07 | 0.01 | 0.009 | 930 | 690 | 7.5 | 81 | 0.28 | 307 | 509 | 137 | 600 | 35.5
0.11 | 0.75 | 0.46 | 0.014 | 0.009 | 0.058 | 1.27 | 0.55 | 0.07 | 0.01 | 0.009 | 930 | 690 | 7.5 | 81 | 0.28 | 307 | 509 | 98 | 600 | 388.3
0.11 | 0.75 | 0.46 | 0.014 | 0.009 | 0.058 | 1.27 | 0.55 | 0.07 | 0.01 | 0.009 | 930 | 690 | 7.5 | 81 | 0.28 | 307 | 509 | 69 | 600 | 3269.3
0.11 | 0.75 | 0.46 | 0.014 | 0.009 | 0.058 | 1.27 | 0.55 | 0.07 | 0.01 | 0.009 | 930 | 690 | 7.5 | 81 | 0.28 | 307 | 509 | 53 | 600 | 10361.6
0.11 | 0.75 | 0.46 | 0.014 | 0.009 | 0.058 | 1.27 | 0.55 | 0.07 | 0.01 | 0.009 | 930 | 690 | 7.5 | 81 | 0.28 | 307 | 509 | 41 | 600 | 23788.7
0.11 | 0.75 | 0.46 | 0.014 | 0.009 | 0.058 | 1.27 | 0.55 | 0.07 | 0.01 | 0.009 | 930 | 690 | 7.5 | 81 | 0.28 | 307 | 509 | 29 | 600 | 36303.9
0.11 | 0.75 | 0.46 | 0.014 | 0.009 | 0.058 | 1.27 | 0.55 | 0.07 | 0.01 | 0.009 | 930 | 690 | 7.5 | 81 | 0.28 | 307 | 509 | 69 | 650 | 172.2
0.11 | 0.75 | 0.46 | 0.014 | 0.009 | 0.058 | 1.27 | 0.55 | 0.07 | 0.01 | 0.009 | 930 | 690 | 7.5 | 81 | 0.28 | 307 | 509 | 49 | 650 | 890.2
0.11 | 0.75 | 0.46 | 0.014 | 0.009 | 0.058 | 1.27 | 0.55 | 0.07 | 0.01 | 0.009 | 930 | 690 | 7.5 | 81 | 0.28 | 307 | 509 | 37 | 650 | 2205.3
0.11 | 0.75 | 0.46 | 0.014 | 0.009 | 0.058 | 1.27 | 0.55 | 0.07 | 0.01 | 0.009 | 930 | 690 | 7.5 | 81 | 0.28 | 307 | 509 | 29 | 650 | 4656.2
0.1 | 0.7 | 0.47 | 0.014 | 0.007 | 0.11 | 1.24 | 0.56 | 0.07 | 0.009 | 0.011 | 930 | 690 | 6.5 | 81 | 0.25 | 310 | 515 | 373 | 500 | 181.4
0.1 | 0.7 | 0.47 | 0.014 | 0.007 | 0.11 | 1.24 | 0.56 | 0.07 | 0.009 | 0.011 | 930 | 690 | 6.5 | 81 | 0.25 | 310 | 515 | 333 | 500 | 742.3
0.1 | 0.7 | 0.47 | 0.014 | 0.007 | 0.11 | 1.24 | 0.56 | 0.07 | 0.009 | 0.011 | 930 | 690 | 6.5 | 81 | 0.25 | 310 | 515 | 294 | 500 | 2315
0.1 | 0.7 | 0.47 | 0.014 | 0.007 | 0.11 | 1.24 | 0.56 | 0.07 | 0.009 | 0.011 | 930 | 690 | 6.5 | 81 | 0.25 | 310 | 515 | 265 | 500 | 4129.3
0.1 | 0.7 | 0.47 | 0.014 | 0.007 | 0.11 | 1.24 | 0.56 | 0.07 | 0.009 | 0.011 | 930 | 690 | 6.5 | 81 | 0.25 | 310 | 515 | 216 | 500 | 7999.6
0.1 | 0.7 | 0.47 | 0.014 | 0.007 | 0.11 | 1.24 | 0.56 | 0.07 | 0.009 | 0.011 | 930 | 690 | 6.5 | 81 | 0.25 | 310 | 515 | 177 | 500 | 16007.9
0.1 | 0.7 | 0.47 | 0.014 | 0.007 | 0.11 | 1.24 | 0.56 | 0.07 | 0.009 | 0.011 | 930 | 690 | 6.5 | 81 | 0.25 | 310 | 515 | 137 | 500 | 37382.8
0.1 | 0.7 | 0.47 | 0.014 | 0.007 | 0.11 | 1.24 | 0.56 | 0.07 | 0.009 | 0.011 | 930 | 690 | 6.5 | 81 | 0.25 | 310 | 515 | 127 | 500 | 61388.6
0.1 | 0.7 | 0.47 | 0.014 | 0.007 | 0.11 | 1.24 | 0.56 | 0.07 | 0.009 | 0.011 | 930 | 690 | 6.5 | 81 | 0.25 | 310 | 515 | 118 | 500 | 101468.7
0.1 | 0.7 | 0.47 | 0.014 | 0.007 | 0.11 | 1.24 | 0.56 | 0.07 | 0.009 | 0.011 | 930 | 690 | 6.5 | 81 | 0.25 | 310 | 515 | 294 | 550 | 17.2
0.1 | 0.7 | 0.47 | 0.014 | 0.007 | 0.11 | 1.24 | 0.56 | 0.07 | 0.009 | 0.011 | 930 | 690 | 6.5 | 81 | 0.25 | 310 | 515 | 216 | 550 | 217.7
0.1 | 0.7 | 0.47 | 0.014 | 0.007 | 0.11 | 1.24 | 0.56 | 0.07 | 0.009 | 0.011 | 930 | 690 | 6.5 | 81 | 0.25 | 310 | 515 | 177 | 550 | 506.7
0.1 | 0.7 | 0.47 | 0.014 | 0.007 | 0.11 | 1.24 | 0.56 | 0.07 | 0.009 | 0.011 | 930 | 690 | 6.5 | 81 | 0.25 | 310 | 515 | 137 | 550 | 1254.2
0.1 | 0.7 | 0.47 | 0.014 | 0.007 | 0.11 | 1.24 | 0.56 | 0.07 | 0.009 | 0.011 | 930 | 690 | 6.5 | 81 | 0.25 | 310 | 515 | 108 | 550 | 5476
0.1 | 0.7 | 0.47 | 0.014 | 0.007 | 0.11 | 1.24 | 0.56 | 0.07 | 0.009 | 0.011 | 930 | 690 | 6.5 | 81 | 0.25 | 310 | 515 | 88 | 550 | 24636.4
0.1 | 0.7 | 0.47 | 0.014 | 0.007 | 0.11 | 1.24 | 0.56 | 0.07 | 0.009 | 0.011 | 930 | 690 | 6.5 | 81 | 0.25 | 310 | 515 | 74 | 550 | 70624.9
0.1 | 0.7 | 0.47 | 0.014 | 0.007 | 0.11 | 1.24 | 0.56 | 0.07 | 0.009 | 0.011 | 930 | 690 | 6.5 | 81 | 0.25 | 310 | 515 | 61 | 550 | 184827.8
0.1 | 0.7 | 0.47 | 0.014 | 0.007 | 0.11 | 1.24 | 0.56 | 0.07 | 0.009 | 0.011 | 930 | 690 | 6.5 | 81 | 0.25 | 310 | 515 | 137 | 600 | 37.2
0.1 | 0.7 | 0.47 | 0.014 | 0.007 | 0.11 | 1.24 | 0.56 | 0.07 | 0.009 | 0.011 | 930 | 690 | 6.5 | 81 | 0.25 | 310 | 515 | 98 | 600 | 396.2
0.1 | 0.7 | 0.47 | 0.014 | 0.007 | 0.11 | 1.24 | 0.56 | 0.07 | 0.009 | 0.011 | 930 | 690 | 6.5 | 81 | 0.25 | 310 | 515 | 69 | 600 | 2778.9
0.1 | 0.7 | 0.47 | 0.014 | 0.007 | 0.11 | 1.24 | 0.56 | 0.07 | 0.009 | 0.011 | 930 | 690 | 6.5 | 81 | 0.25 | 310 | 515 | 53 | 600 | 7657.5
0.1 | 0.7 | 0.47 | 0.014 | 0.007 | 0.11 | 1.24 | 0.56 | 0.07 | 0.009 | 0.011 | 930 | 690 | 6.5 | 81 | 0.25 | 310 | 515 | 41 | 600 | 14829.8
0.1 | 0.7 | 0.47 | 0.014 | 0.007 | 0.11 | 1.24 | 0.56 | 0.07 | 0.009 | 0.011 | 930 | 690 | 6.5 | 81 | 0.25 | 310 | 515 | 29 | 600 | 31058.3
0.1 | 0.7 | 0.47 | 0.014 | 0.007 | 0.11 | 1.24 | 0.56 | 0.07 | 0.009 | 0.011 | 930 | 690 | 6.5 | 81 | 0.25 | 310 | 515 | 69 | 650 | 151
0.1 | 0.7 | 0.47 | 0.014 | 0.007 | 0.11 | 1.24 | 0.56 | 0.07 | 0.009 | 0.011 | 930 | 690 | 6.5 | 81 | 0.25 | 310 | 515 | 49 | 650 | 613.8
0.1 | 0.7 | 0.47 | 0.014 | 0.007 | 0.11 | 1.24 | 0.56 | 0.07 | 0.009 | 0.011 | 930 | 690 | 6.5 | 81 | 0.25 | 310 | 515 | 37 | 650 | 1723
0.1 | 0.7 | 0.47 | 0.014 | 0.007 | 0.11 | 1.24 | 0.56 | 0.07 | 0.009 | 0.011 | 930 | 690 | 6.5 | 81 | 0.25 | 310 | 515 | 29 | 650 | 3974.3
0.11 | 0.66 | 0.51 | 0.012 | 0.005 | 0.032 | 1.27 | 0.56 | 0.07 | 0.01 | 0.01 | 930 | 690 | 7 | 83 | 0.18 | 308 | 527 | 373 | 500 | 44.7
0.11 | 0.66 | 0.51 | 0.012 | 0.005 | 0.032 | 1.27 | 0.56 | 0.07 | 0.01 | 0.01 | 930 | 690 | 7 | 83 | 0.18 | 308 | 527 | 333 | 500 | 415.9
0.11 | 0.66 | 0.51 | 0.012 | 0.005 | 0.032 | 1.27 | 0.56 | 0.07 | 0.01 | 0.01 | 930 | 690 | 7 | 83 | 0.18 | 308 | 527 | 294 | 500 | 1282.7
0.11 | 0.66 | 0.51 | 0.012 | 0.005 | 0.032 | 1.27 | 0.56 | 0.07 | 0.01 | 0.01 | 930 | 690 | 7 | 83 | 0.18 | 308 | 527 | 265 | 500 | 2443
0.11 | 0.66 | 0.51 | 0.012 | 0.005 | 0.032 | 1.27 | 0.56 | 0.07 | 0.01 | 0.01 | 930 | 690 | 7 | 83 | 0.18 | 308 | 527 | 216 | 500 | 5321.9
0.11 | 0.66 | 0.51 | 0.012 | 0.005 | 0.032 | 1.27 | 0.56 | 0.07 | 0.01 | 0.01 | 930 | 690 | 7 | 83 | 0.18 | 308 | 527 | 216 | 500 | 5188.8
0.11 | 0.66 | 0.51 | 0.012 | 0.005 | 0.032 | 1.27 | 0.56 | 0.07 | 0.01 | 0.01 | 930 | 690 | 7 | 83 | 0.18 | 308 | 527 | 177 | 500 | 11321
0.11 | 0.66 | 0.51 | 0.012 | 0.005 | 0.032 | 1.27 | 0.56 | 0.07 | 0.01 | 0.01 | 930 | 690 | 7 | 83 | 0.18 | 308 | 527 | 177 | 500 | 11330.4
0.11 | 0.66 | 0.51 | 0.012 | 0.005 | 0.032 | 1.27 | 0.56 | 0.07 | 0.01 | 0.01 | 930 | 690 | 7 | 83 | 0.18 | 308 | 527 | 137 | 500 | 33156.9
0.11 | 0.66 | 0.51 | 0.012 | 0.005 | 0.032 | 1.27 | 0.56 | 0.07 | 0.01 | 0.01 | 930 | 690 | 7 | 83 | 0.18 | 308 | 527 | 137 | 500 | 34089.8
0.11 | 0.66 | 0.51 | 0.012 | 0.005 | 0.032 | 1.27 | 0.56 | 0.07 | 0.01 | 0.01 | 930 | 690 | 7 | 83 | 0.18 | 308 | 527 | 127 | 500 | 58290.1
0.11 | 0.66 | 0.51 | 0.012 | 0.005 | 0.032 | 1.27 | 0.56 | 0.07 | 0.01 | 0.01 | 930 | 690 | 7 | 83 | 0.18 | 308 | 527 | 127 | 500 | 63249.9
0.11 | 0.66 | 0.51 | 0.012 | 0.005 | 0.032 | 1.27 | 0.56 | 0.07 | 0.01 | 0.01 | 930 | 690 | 7 | 83 | 0.18 | 308 | 527 | 118 | 500 | 111505.5
0.11 | 0.66 | 0.51 | 0.012 | 0.005 | 0.032 | 1.27 | 0.56 | 0.07 | 0.01 | 0.01 | 930 | 690 | 7 | 83 | 0.18 | 308 | 527 | 108 | 500 | 201284.4
0.11 | 0.66 | 0.51 | 0.012 | 0.005 | 0.032 | 1.27 | 0.56 | 0.07 | 0.01 | 0.01 | 930 | 690 | 7 | 83 | 0.18 | 308 | 527 | 265 | 550 | 27.4
0.11 | 0.66 | 0.51 | 0.012 | 0.005 | 0.032 | 1.27 | 0.56 | 0.07 | 0.01 | 0.01 | 930 | 690 | 7 | 83 | 0.18 | 308 | 527 | 216 | 550 | 133.6
0.11 | 0.66 | 0.51 | 0.012 | 0.005 | 0.032 | 1.27 | 0.56 | 0.07 | 0.01 | 0.01 | 930 | 690 | 7 | 83 | 0.18 | 308 | 527 | 216 | 550 | 149.8
0.11 | 0.66 | 0.51 | 0.012 | 0.005 | 0.032 | 1.27 | 0.56 | 0.07 | 0.01 | 0.01 | 930 | 690 | 7 | 83 | 0.18 | 308 | 527 | 177 | 550 | 343.7
0.11 | 0.66 | 0.51 | 0.012 | 0.005 | 0.032 | 1.27 | 0.56 | 0.07 | 0.01 | 0.01 | 930 | 690 | 7 | 83 | 0.18 | 308 | 527 | 137 | 550 | 1115.7
0.11 | 0.66 | 0.51 | 0.012 | 0.005 | 0.032 | 1.27 | 0.56 | 0.07 | 0.01 | 0.01 | 930 | 690 | 7 | 83 | 0.18 | 308 | 527 | 137 | 550 | 1118.1
0.11 | 0.66 | 0.51 | 0.012 | 0.005 | 0.032 | 1.27 | 0.56 | 0.07 | 0.01 | 0.01 | 930 | 690 | 7 | 83 | 0.18 | 308 | 527 | 108 | 550 | 7638.8
0.11 | 0.66 | 0.51 | 0.012 | 0.005 | 0.032 | 1.27 | 0.56 | 0.07 | 0.01 | 0.01 | 930 | 690 | 7 | 83 | 0.18 | 308 | 527 | 108 | 550 | 7056.8
0.11 | 0.66 | 0.51 | 0.012 | 0.005 | 0.032 | 1.27 | 0.56 | 0.07 | 0.01 | 0.01 | 930 | 690 | 7 | 83 | 0.18 | 308 | 527 | 88 | 550 | 26309
0.11 | 0.66 | 0.51 | 0.012 | 0.005 | 0.032 | 1.27 | 0.56 | 0.07 | 0.01 | 0.01 | 930 | 690 | 7 | 83 | 0.18 | 308 | 527 | 88 | 550 | 29801.5
0.11 | 0.66 | 0.51 | 0.012 | 0.005 | 0.032 | 1.27 | 0.56 | 0.07 | 0.01 | 0.01 | 930 | 690 | 7 | 83 | 0.18 | 308 | 527 | 74 | 550 | 78453.9
0.11 | 0.66 | 0.51 | 0.012 | 0.005 | 0.032 | 1.27 | 0.56 | 0.07 | 0.01 | 0.01 | 930 | 690 | 7 | 83 | 0.18 | 308 | 527 | 74 | 550 | 85889.2
0.11 | 0.66 | 0.51 | 0.012 | 0.005 | 0.032 | 1.27 | 0.56 | 0.07 | 0.01 | 0.01 | 930 | 690 | 7 | 83 | 0.18 | 308 | 527 | 137 | 600 | 37.4
0.11 | 0.66 | 0.51 | 0.012 | 0.005 | 0.032 | 1.27 | 0.56 | 0.07 | 0.01 | 0.01 | 930 | 690 | 7 | 83 | 0.18 | 308 | 527 | 108 | 600 | 234.4
0.11 | 0.66 | 0.51 | 0.012 | 0.005 | 0.032 | 1.27 | 0.56 | 0.07 | 0.01 | 0.01 | 930 | 690 | 7 | 83 | 0.18 | 308 | 527 | 98 | 600 | 509.4
0.11 | 0.66 | 0.51 | 0.012 | 0.005 | 0.032 | 1.27 | 0.56 | 0.07 | 0.01 | 0.01 | 930 | 690 | 7 | 83 | 0.18 | 308 | 527 | 74 | 600 | 2767.9
0.11 | 0.66 | 0.51 | 0.012 | 0.005 | 0.032 | 1.27 | 0.56 | 0.07 | 0.01 | 0.01 | 930 | 690 | 7 | 83 | 0.18 | 308 | 527 | 69 | 600 | 3977.4
0.11 | 0.66 | 0.51 | 0.012 | 0.005 | 0.032 | 1.27 | 0.56 | 0.07 | 0.01 | 0.01 | 930 | 690 | 7 | 83 | 0.18 | 308 | 527 | 53 | 600 | 9162.7
0.11 | 0.66 | 0.51 | 0.012 | 0.005 | 0.032 | 1.27 | 0.56 | 0.07 | 0.01 | 0.01 | 930 | 690 | 7 | 83 | 0.18 | 308 | 527 | 41 | 600 | 14932.2
0.11 | 0.66 | 0.51 | 0.012 | 0.005 | 0.032 | 1.27 | 0.56 | 0.07 | 0.01 | 0.01 | 930 | 690 | 7 | 83 | 0.18 | 308 | 527 | 29 | 600 | 27519.4
0.11 | 0.66 | 0.51 | 0.012 | 0.005 | 0.032 | 1.27 | 0.56 | 0.07 | 0.01 | 0.01 | 930 | 690 | 7 | 83 | 0.18 | 308 | 527 | 98 | 650 | 17.9
0.11 | 0.66 | 0.51 | 0.012 | 0.005 | 0.032 | 1.27 | 0.56 | 0.07 | 0.01 | 0.01 | 930 | 690 | 7 | 83 | 0.18 | 308 | 527 | 74 | 650 | 132.5
0.11 | 0.66 | 0.51 | 0.012 | 0.005 | 0.032 | 1.27 | 0.56 | 0.07 | 0.01 | 0.01 | 930 | 690 | 7 | 83 | 0.18 | 308 | 527 | 69 | 650 | 182.6
0.11 | 0.66 | 0.51 | 0.012 | 0.005 | 0.032 | 1.27 | 0.56 | 0.07 | 0.01 | 0.01 | 930 | 690 | 7 | 83 | 0.18 | 308 | 527 | 49 | 650 | 783.1
0.11 | 0.66 | 0.51 | 0.012 | 0.005 | 0.032 | 1.27 | 0.56 | 0.07 | 0.01 | 0.01 | 930 | 690 | 7 | 83 | 0.18 | 308 | 527 | 49 | 650 | 907.4
0.11 | 0.66 | 0.51 | 0.012 | 0.005 | 0.032 | 1.27 | 0.56 | 0.07 | 0.01 | 0.01 | 930 | 690 | 7 | 83 | 0.18 | 308 | 527 | 37 | 650 | 2046.6
0.11 | 0.66 | 0.51 | 0.012 | 0.005 | 0.032 | 1.27 | 0.56 | 0.07 | 0.01 | 0.01 | 930 | 690 | 7 | 83 | 0.18 | 308 | 527 | 29 | 650 | 3714.8