## Sheet1
C | Si | Mn | P | S | Ni | Cr | Mo | Cu | Al | N | Normalizing temperature/℃ | Tempering temperature/℃ | Grain size | Rockwell hardness | Total Non-metallic inclusion | Yield stress (RT) | Tensile strength (RT) | Test Stress/Mpa | Test Temperature/℃ | Time to rupture/h
0.14 | 0.25 | 0.57 | 0.011 | 0.009 | 0.15 | 0.96 | 0.53 | 0.14 | 0.005 | 0.0098 | 920 | 690 | 7.6 | 81 | 0.09 | 351 | 499 | 422 | 450 | 180.7
0.14 | 0.25 | 0.57 | 0.011 | 0.009 | 0.15 | 0.96 | 0.53 | 0.14 | 0.005 | 0.0098 | 920 | 690 | 7.6 | 81 | 0.09 | 351 | 499 | 412 | 450 | 481.6
0.14 | 0.25 | 0.57 | 0.011 | 0.009 | 0.15 | 0.96 | 0.53 | 0.14 | 0.005 | 0.0098 | 920 | 690 | 7.6 | 81 | 0.09 | 351 | 499 | 402 | 450 | 5412.5
0.14 | 0.25 | 0.57 | 0.011 | 0.009 | 0.15 | 0.96 | 0.53 | 0.14 | 0.005 | 0.0098 | 920 | 690 | 7.6 | 81 | 0.09 | 351 | 499 | 392 | 450 | 10518.7
0.14 | 0.25 | 0.57 | 0.011 | 0.009 | 0.15 | 0.96 | 0.53 | 0.14 | 0.005 | 0.0098 | 920 | 690 | 7.6 | 81 | 0.09 | 351 | 499 | 382 | 450 | 24398.9
0.14 | 0.25 | 0.57 | 0.011 | 0.009 | 0.15 | 0.96 | 0.53 | 0.14 | 0.005 | 0.0098 | 920 | 690 | 7.6 | 81 | 0.09 | 351 | 499 | 333 | 475 | 7758.8
0.14 | 0.25 | 0.57 | 0.011 | 0.009 | 0.15 | 0.96 | 0.53 | 0.14 | 0.005 | 0.0098 | 920 | 690 | 7.6 | 81 | 0.09 | 351 | 499 | 373 | 500 | 5.4
0.14 | 0.25 | 0.57 | 0.011 | 0.009 | 0.15 | 0.96 | 0.53 | 0.14 | 0.005 | 0.0098 | 920 | 690 | 7.6 | 81 | 0.09 | 351 | 499 | 333 | 500 | 399
0.14 | 0.25 | 0.57 | 0.011 | 0.009 | 0.15 | 0.96 | 0.53 | 0.14 | 0.005 | 0.0098 | 920 | 690 | 7.6 | 81 | 0.09 | 351 | 499 | 294 | 500 | 2222.8
0.14 | 0.25 | 0.57 | 0.011 | 0.009 | 0.15 | 0.96 | 0.53 | 0.14 | 0.005 | 0.0098 | 920 | 690 | 7.6 | 81 | 0.09 | 351 | 499 | 235 | 500 | 10937.8
0.14 | 0.25 | 0.57 | 0.011 | 0.009 | 0.15 | 0.96 | 0.53 | 0.14 | 0.005 | 0.0098 | 920 | 690 | 7.6 | 81 | 0.09 | 351 | 499 | 196 | 500 | 22221.4
0.14 | 0.25 | 0.57 | 0.011 | 0.009 | 0.15 | 0.96 | 0.53 | 0.14 | 0.005 | 0.0098 | 920 | 690 | 7.6 | 81 | 0.09 | 351 | 499 | 137 | 500 | 83001.2
0.14 | 0.25 | 0.57 | 0.011 | 0.009 | 0.15 | 0.96 | 0.53 | 0.14 | 0.005 | 0.0098 | 920 | 690 | 7.6 | 81 | 0.09 | 351 | 499 | 265 | 550 | 37
0.14 | 0.25 | 0.57 | 0.011 | 0.009 | 0.15 | 0.96 | 0.53 | 0.14 | 0.005 | 0.0098 | 920 | 690 | 7.6 | 81 | 0.09 | 351 | 499 | 216 | 550 | 308.8
0.14 | 0.25 | 0.57 | 0.011 | 0.009 | 0.15 | 0.96 | 0.53 | 0.14 | 0.005 | 0.0098 | 920 | 690 | 7.6 | 81 | 0.09 | 351 | 499 | 137 | 550 | 2778.9
0.14 | 0.25 | 0.57 | 0.011 | 0.009 | 0.15 | 0.96 | 0.53 | 0.14 | 0.005 | 0.0098 | 920 | 690 | 7.6 | 81 | 0.09 | 351 | 499 | 98 | 550 | 14925
0.14 | 0.25 | 0.57 | 0.011 | 0.009 | 0.15 | 0.96 | 0.53 | 0.14 | 0.005 | 0.0098 | 920 | 690 | 7.6 | 81 | 0.09 | 351 | 499 | 69 | 550 | 82421.3
0.14 | 0.25 | 0.57 | 0.011 | 0.009 | 0.15 | 0.96 | 0.53 | 0.14 | 0.005 | 0.0098 | 920 | 690 | 7.6 | 81 | 0.09 | 351 | 499 | 61 | 550 | 157535.8
0.14 | 0.25 | 0.57 | 0.011 | 0.009 | 0.15 | 0.96 | 0.53 | 0.14 | 0.005 | 0.0098 | 920 | 690 | 7.6 | 81 | 0.09 | 351 | 499 | 137 | 600 | 87.4
0.14 | 0.25 | 0.57 | 0.011 | 0.009 | 0.15 | 0.96 | 0.53 | 0.14 | 0.005 | 0.0098 | 920 | 690 | 7.6 | 81 | 0.09 | 351 | 499 | 98 | 600 | 545.6
0.14 | 0.25 | 0.57 | 0.011 | 0.009 | 0.15 | 0.96 | 0.53 | 0.14 | 0.005 | 0.0098 | 920 | 690 | 7.6 | 81 | 0.09 | 351 | 499 | 69 | 600 | 3411.4
0.14 | 0.25 | 0.57 | 0.011 | 0.009 | 0.15 | 0.96 | 0.53 | 0.14 | 0.005 | 0.0098 | 920 | 690 | 7.6 | 81 | 0.09 | 351 | 499 | 53 | 600 | 9324
0.14 | 0.25 | 0.57 | 0.011 | 0.009 | 0.15 | 0.96 | 0.53 | 0.14 | 0.005 | 0.0098 | 920 | 690 | 7.6 | 81 | 0.09 | 351 | 499 | 41 | 600 | 21696.6
0.14 | 0.25 | 0.57 | 0.011 | 0.009 | 0.15 | 0.96 | 0.53 | 0.14 | 0.005 | 0.0098 | 920 | 690 | 7.6 | 81 | 0.09 | 351 | 499 | 29 | 600 | 40893.8
0.14 | 0.25 | 0.57 | 0.011 | 0.009 | 0.15 | 0.96 | 0.53 | 0.14 | 0.005 | 0.0098 | 920 | 690 | 7.6 | 81 | 0.09 | 351 | 499 | 69 | 650 | 170.9
0.14 | 0.25 | 0.57 | 0.011 | 0.009 | 0.15 | 0.96 | 0.53 | 0.14 | 0.005 | 0.0098 | 920 | 690 | 7.6 | 81 | 0.09 | 351 | 499 | 41 | 650 | 1453.1
0.14 | 0.25 | 0.57 | 0.011 | 0.009 | 0.15 | 0.96 | 0.53 | 0.14 | 0.005 | 0.0098 | 920 | 690 | 7.6 | 81 | 0.09 | 351 | 499 | 29 | 650 | 3456.4
0.14 | 0.25 | 0.55 | 0.012 | 0.011 | 0.14 | 0.91 | 0.54 | 0.14 | 0.017 | 0.0098 | 920 | 690 | 8 | 78 | 0.1 | 323 | 478 | 412 | 450 | 5044.5
0.14 | 0.25 | 0.55 | 0.012 | 0.011 | 0.14 | 0.91 | 0.54 | 0.14 | 0.017 | 0.0098 | 920 | 690 | 8 | 78 | 0.1 | 323 | 478 | 402 | 450 | 9280.8
0.14 | 0.25 | 0.55 | 0.012 | 0.011 | 0.14 | 0.91 | 0.54 | 0.14 | 0.017 | 0.0098 | 920 | 690 | 8 | 78 | 0.1 | 323 | 478 | 392 | 450 | 11806.4
0.14 | 0.25 | 0.55 | 0.012 | 0.011 | 0.14 | 0.91 | 0.54 | 0.14 | 0.017 | 0.0098 | 920 | 690 | 8 | 78 | 0.1 | 323 | 478 | 382 | 450 | 15811.5
0.14 | 0.25 | 0.55 | 0.012 | 0.011 | 0.14 | 0.91 | 0.54 | 0.14 | 0.017 | 0.0098 | 920 | 690 | 8 | 78 | 0.1 | 323 | 478 | 373 | 450 | 19390.4
0.14 | 0.25 | 0.55 | 0.012 | 0.011 | 0.14 | 0.91 | 0.54 | 0.14 | 0.017 | 0.0098 | 920 | 690 | 8 | 78 | 0.1 | 323 | 478 | 333 | 475 | 7122.8
0.14 | 0.25 | 0.55 | 0.012 | 0.011 | 0.14 | 0.91 | 0.54 | 0.14 | 0.017 | 0.0098 | 920 | 690 | 8 | 78 | 0.1 | 323 | 478 | 373 | 500 | 23.5
0.14 | 0.25 | 0.55 | 0.012 | 0.011 | 0.14 | 0.91 | 0.54 | 0.14 | 0.017 | 0.0098 | 920 | 690 | 8 | 78 | 0.1 | 323 | 478 | 333 | 500 | 777.2
0.14 | 0.25 | 0.55 | 0.012 | 0.011 | 0.14 | 0.91 | 0.54 | 0.14 | 0.017 | 0.0098 | 920 | 690 | 8 | 78 | 0.1 | 323 | 478 | 294 | 500 | 2356.8
0.14 | 0.25 | 0.55 | 0.012 | 0.011 | 0.14 | 0.91 | 0.54 | 0.14 | 0.017 | 0.0098 | 920 | 690 | 8 | 78 | 0.1 | 323 | 478 | 294 | 500 | 2365.4
0.14 | 0.25 | 0.55 | 0.012 | 0.011 | 0.14 | 0.91 | 0.54 | 0.14 | 0.017 | 0.0098 | 920 | 690 | 8 | 78 | 0.1 | 323 | 478 | 235 | 500 | 9945.3
0.14 | 0.25 | 0.55 | 0.012 | 0.011 | 0.14 | 0.91 | 0.54 | 0.14 | 0.017 | 0.0098 | 920 | 690 | 8 | 78 | 0.1 | 323 | 478 | 235 | 500 | 10097.3
0.14 | 0.25 | 0.55 | 0.012 | 0.011 | 0.14 | 0.91 | 0.54 | 0.14 | 0.017 | 0.0098 | 920 | 690 | 8 | 78 | 0.1 | 323 | 478 | 196 | 500 | 24596.5
0.14 | 0.25 | 0.55 | 0.012 | 0.011 | 0.14 | 0.91 | 0.54 | 0.14 | 0.017 | 0.0098 | 920 | 690 | 8 | 78 | 0.1 | 323 | 478 | 137 | 500 | 67992.7
0.14 | 0.25 | 0.55 | 0.012 | 0.011 | 0.14 | 0.91 | 0.54 | 0.14 | 0.017 | 0.0098 | 920 | 690 | 8 | 78 | 0.1 | 323 | 478 | 137 | 500 | 70447.9
0.14 | 0.25 | 0.55 | 0.012 | 0.011 | 0.14 | 0.91 | 0.54 | 0.14 | 0.017 | 0.0098 | 920 | 690 | 8 | 78 | 0.1 | 323 | 478 | 265 | 550 | 104.8
0.14 | 0.25 | 0.55 | 0.012 | 0.011 | 0.14 | 0.91 | 0.54 | 0.14 | 0.017 | 0.0098 | 920 | 690 | 8 | 78 | 0.1 | 323 | 478 | 216 | 550 | 493.6
0.14 | 0.25 | 0.55 | 0.012 | 0.011 | 0.14 | 0.91 | 0.54 | 0.14 | 0.017 | 0.0098 | 920 | 690 | 8 | 78 | 0.1 | 323 | 478 | 137 | 550 | 2684.4
0.14 | 0.25 | 0.55 | 0.012 | 0.011 | 0.14 | 0.91 | 0.54 | 0.14 | 0.017 | 0.0098 | 920 | 690 | 8 | 78 | 0.1 | 323 | 478 | 137 | 550 | 2844.1
0.14 | 0.25 | 0.55 | 0.012 | 0.011 | 0.14 | 0.91 | 0.54 | 0.14 | 0.017 | 0.0098 | 920 | 690 | 8 | 78 | 0.1 | 323 | 478 | 98 | 550 | 7430
0.14 | 0.25 | 0.55 | 0.012 | 0.011 | 0.14 | 0.91 | 0.54 | 0.14 | 0.017 | 0.0098 | 920 | 690 | 8 | 78 | 0.1 | 323 | 478 | 98 | 550 | 7478.1
0.14 | 0.25 | 0.55 | 0.012 | 0.011 | 0.14 | 0.91 | 0.54 | 0.14 | 0.017 | 0.0098 | 920 | 690 | 8 | 78 | 0.1 | 323 | 478 | 69 | 550 | 31036.4
0.14 | 0.25 | 0.55 | 0.012 | 0.011 | 0.14 | 0.91 | 0.54 | 0.14 | 0.017 | 0.0098 | 920 | 690 | 8 | 78 | 0.1 | 323 | 478 | 61 | 550 | 55085.5
0.14 | 0.25 | 0.55 | 0.012 | 0.011 | 0.14 | 0.91 | 0.54 | 0.14 | 0.017 | 0.0098 | 920 | 690 | 8 | 78 | 0.1 | 323 | 478 | 61 | 550 | 56261.2
0.14 | 0.25 | 0.55 | 0.012 | 0.011 | 0.14 | 0.91 | 0.54 | 0.14 | 0.017 | 0.0098 | 920 | 690 | 8 | 78 | 0.1 | 323 | 478 | 137 | 600 | 89.2
0.14 | 0.25 | 0.55 | 0.012 | 0.011 | 0.14 | 0.91 | 0.54 | 0.14 | 0.017 | 0.0098 | 920 | 690 | 8 | 78 | 0.1 | 323 | 478 | 98 | 600 | 308.4
0.14 | 0.25 | 0.55 | 0.012 | 0.011 | 0.14 | 0.91 | 0.54 | 0.14 | 0.017 | 0.0098 | 920 | 690 | 8 | 78 | 0.1 | 323 | 478 | 69 | 600 | 1363.4
0.14 | 0.25 | 0.55 | 0.012 | 0.011 | 0.14 | 0.91 | 0.54 | 0.14 | 0.017 | 0.0098 | 920 | 690 | 8 | 78 | 0.1 | 323 | 478 | 53 | 600 | 4134.2
0.14 | 0.25 | 0.55 | 0.012 | 0.011 | 0.14 | 0.91 | 0.54 | 0.14 | 0.017 | 0.0098 | 920 | 690 | 8 | 78 | 0.1 | 323 | 478 | 41 | 600 | 12278.8
0.14 | 0.25 | 0.55 | 0.012 | 0.011 | 0.14 | 0.91 | 0.54 | 0.14 | 0.017 | 0.0098 | 920 | 690 | 8 | 78 | 0.1 | 323 | 478 | 29 | 600 | 38395.1
0.14 | 0.25 | 0.55 | 0.012 | 0.011 | 0.14 | 0.91 | 0.54 | 0.14 | 0.017 | 0.0098 | 920 | 690 | 8 | 78 | 0.1 | 323 | 478 | 69 | 650 | 65.3
0.14 | 0.25 | 0.55 | 0.012 | 0.011 | 0.14 | 0.91 | 0.54 | 0.14 | 0.017 | 0.0098 | 920 | 690 | 8 | 78 | 0.1 | 323 | 478 | 41 | 650 | 678.8
0.14 | 0.25 | 0.55 | 0.012 | 0.011 | 0.14 | 0.91 | 0.54 | 0.14 | 0.017 | 0.0098 | 920 | 690 | 8 | 78 | 0.1 | 323 | 478 | 29 | 650 | 3394.8
0.12 | 0.21 | 0.52 | 0.013 | 0.01 | 0.16 | 0.86 | 0.48 | 0.13 | 0.013 | 0.0108 | 920 | 690 | 8 | 78 | 0.12 | 329 | 466 | 402 | 450 | 195.2
0.12 | 0.21 | 0.52 | 0.013 | 0.01 | 0.16 | 0.86 | 0.48 | 0.13 | 0.013 | 0.0108 | 920 | 690 | 8 | 78 | 0.12 | 329 | 466 | 392 | 450 | 3406.8
0.12 | 0.21 | 0.52 | 0.013 | 0.01 | 0.16 | 0.86 | 0.48 | 0.13 | 0.013 | 0.0108 | 920 | 690 | 8 | 78 | 0.12 | 329 | 466 | 382 | 450 | 9001.4
0.12 | 0.21 | 0.52 | 0.013 | 0.01 | 0.16 | 0.86 | 0.48 | 0.13 | 0.013 | 0.0108 | 920 | 690 | 8 | 78 | 0.12 | 329 | 466 | 373 | 450 | 14241.2
0.12 | 0.21 | 0.52 | 0.013 | 0.01 | 0.16 | 0.86 | 0.48 | 0.13 | 0.013 | 0.0108 | 920 | 690 | 8 | 78 | 0.12 | 329 | 466 | 333 | 475 | 4557.8
0.12 | 0.21 | 0.52 | 0.013 | 0.01 | 0.16 | 0.86 | 0.48 | 0.13 | 0.013 | 0.0108 | 920 | 690 | 8 | 78 | 0.12 | 329 | 466 | 373 | 500 | 0.9
0.12 | 0.21 | 0.52 | 0.013 | 0.01 | 0.16 | 0.86 | 0.48 | 0.13 | 0.013 | 0.0108 | 920 | 690 | 8 | 78 | 0.12 | 329 | 466 | 333 | 500 | 190.1
0.12 | 0.21 | 0.52 | 0.013 | 0.01 | 0.16 | 0.86 | 0.48 | 0.13 | 0.013 | 0.0108 | 920 | 690 | 8 | 78 | 0.12 | 329 | 466 | 294 | 500 | 1504
0.12 | 0.21 | 0.52 | 0.013 | 0.01 | 0.16 | 0.86 | 0.48 | 0.13 | 0.013 | 0.0108 | 920 | 690 | 8 | 78 | 0.12 | 329 | 466 | 235 | 500 | 6582.6
0.12 | 0.21 | 0.52 | 0.013 | 0.01 | 0.16 | 0.86 | 0.48 | 0.13 | 0.013 | 0.0108 | 920 | 690 | 8 | 78 | 0.12 | 329 | 466 | 196 | 500 | 19081.8
0.12 | 0.21 | 0.52 | 0.013 | 0.01 | 0.16 | 0.86 | 0.48 | 0.13 | 0.013 | 0.0108 | 920 | 690 | 8 | 78 | 0.12 | 329 | 466 | 137 | 500 | 68397.7
0.12 | 0.21 | 0.52 | 0.013 | 0.01 | 0.16 | 0.86 | 0.48 | 0.13 | 0.013 | 0.0108 | 920 | 690 | 8 | 78 | 0.12 | 329 | 466 | 265 | 550 | 16.1
0.12 | 0.21 | 0.52 | 0.013 | 0.01 | 0.16 | 0.86 | 0.48 | 0.13 | 0.013 | 0.0108 | 920 | 690 | 8 | 78 | 0.12 | 329 | 466 | 216 | 550 | 232.7
0.12 | 0.21 | 0.52 | 0.013 | 0.01 | 0.16 | 0.86 | 0.48 | 0.13 | 0.013 | 0.0108 | 920 | 690 | 8 | 78 | 0.12 | 329 | 466 | 137 | 550 | 2009.1
0.12 | 0.21 | 0.52 | 0.013 | 0.01 | 0.16 | 0.86 | 0.48 | 0.13 | 0.013 | 0.0108 | 920 | 690 | 8 | 78 | 0.12 | 329 | 466 | 98 | 550 | 8658.6
0.12 | 0.21 | 0.52 | 0.013 | 0.01 | 0.16 | 0.86 | 0.48 | 0.13 | 0.013 | 0.0108 | 920 | 690 | 8 | 78 | 0.12 | 329 | 466 | 69 | 550 | 57290.7
0.12 | 0.21 | 0.52 | 0.013 | 0.01 | 0.16 | 0.86 | 0.48 | 0.13 | 0.013 | 0.0108 | 920 | 690 | 8 | 78 | 0.12 | 329 | 466 | 61 | 550 | 108341.5
0.12 | 0.21 | 0.52 | 0.013 | 0.01 | 0.16 | 0.86 | 0.48 | 0.13 | 0.013 | 0.0108 | 920 | 690 | 8 | 78 | 0.12 | 329 | 466 | 137 | 600 | 50.8
0.12 | 0.21 | 0.52 | 0.013 | 0.01 | 0.16 | 0.86 | 0.48 | 0.13 | 0.013 | 0.0108 | 920 | 690 | 8 | 78 | 0.12 | 329 | 466 | 98 | 600 | 354.8
0.12 | 0.21 | 0.52 | 0.013 | 0.01 | 0.16 | 0.86 | 0.48 | 0.13 | 0.013 | 0.0108 | 920 | 690 | 8 | 78 | 0.12 | 329 | 466 | 69 | 600 | 2217.6
0.12 | 0.21 | 0.52 | 0.013 | 0.01 | 0.16 | 0.86 | 0.48 | 0.13 | 0.013 | 0.0108 | 920 | 690 | 8 | 78 | 0.12 | 329 | 466 | 53 | 600 | 6400.3
0.12 | 0.21 | 0.52 | 0.013 | 0.01 | 0.16 | 0.86 | 0.48 | 0.13 | 0.013 | 0.0108 | 920 | 690 | 8 | 78 | 0.12 | 329 | 466 | 41 | 600 | 16695.3
0.12 | 0.21 | 0.52 | 0.013 | 0.01 | 0.16 | 0.86 | 0.48 | 0.13 | 0.013 | 0.0108 | 920 | 690 | 8 | 78 | 0.12 | 329 | 466 | 29 | 600 | 40447.7
0.12 | 0.21 | 0.52 | 0.013 | 0.01 | 0.16 | 0.86 | 0.48 | 0.13 | 0.013 | 0.0108 | 920 | 690 | 8 | 78 | 0.12 | 329 | 466 | 69 | 650 | 89.8
0.12 | 0.21 | 0.52 | 0.013 | 0.01 | 0.16 | 0.86 | 0.48 | 0.13 | 0.013 | 0.0108 | 920 | 690 | 8 | 78 | 0.12 | 329 | 466 | 41 | 650 | 1044.3
0.12 | 0.21 | 0.52 | 0.013 | 0.01 | 0.16 | 0.86 | 0.48 | 0.13 | 0.013 | 0.0108 | 920 | 690 | 8 | 78 | 0.12 | 329 | 466 | 29 | 650 | 3148.4
0.14 | 0.25 | 0.56 | 0.006 | 0.013 | 0.037 | 1.02 | 0.5 | 0.06 | 0.003 | 0.0062 | 900 | 700 | 7.1 | 79 | 0.11 | 343 | 494 | 422 | 450 | 142.8
0.14 | 0.25 | 0.56 | 0.006 | 0.013 | 0.037 | 1.02 | 0.5 | 0.06 | 0.003 | 0.0062 | 900 | 700 | 7.1 | 79 | 0.11 | 343 | 494 | 412 | 450 | 2245.2
0.14 | 0.25 | 0.56 | 0.006 | 0.013 | 0.037 | 1.02 | 0.5 | 0.06 | 0.003 | 0.0062 | 900 | 700 | 7.1 | 79 | 0.11 | 343 | 494 | 402 | 450 | 7112.4
0.14 | 0.25 | 0.56 | 0.006 | 0.013 | 0.037 | 1.02 | 0.5 | 0.06 | 0.003 | 0.0062 | 900 | 700 | 7.1 | 79 | 0.11 | 343 | 494 | 392 | 450 | 10608.1
0.14 | 0.25 | 0.56 | 0.006 | 0.013 | 0.037 | 1.02 | 0.5 | 0.06 | 0.003 | 0.0062 | 900 | 700 | 7.1 | 79 | 0.11 | 343 | 494 | 382 | 450 | 23210.8
0.14 | 0.25 | 0.56 | 0.006 | 0.013 | 0.037 | 1.02 | 0.5 | 0.06 | 0.003 | 0.0062 | 900 | 700 | 7.1 | 79 | 0.11 | 343 | 494 | 373 | 450 | 36298.1
0.14 | 0.25 | 0.56 | 0.006 | 0.013 | 0.037 | 1.02 | 0.5 | 0.06 | 0.003 | 0.0062 | 900 | 700 | 7.1 | 79 | 0.11 | 343 | 494 | 333 | 475 | 10837.5
0.14 | 0.25 | 0.56 | 0.006 | 0.013 | 0.037 | 1.02 | 0.5 | 0.06 | 0.003 | 0.0062 | 900 | 700 | 7.1 | 79 | 0.11 | 343 | 494 | 373 | 500 | 8.5
0.14 | 0.25 | 0.56 | 0.006 | 0.013 | 0.037 | 1.02 | 0.5 | 0.06 | 0.003 | 0.0062 | 900 | 700 | 7.1 | 79 | 0.11 | 343 | 494 | 333 | 500 | 449.3
0.14 | 0.25 | 0.56 | 0.006 | 0.013 | 0.037 | 1.02 | 0.5 | 0.06 | 0.003 | 0.0062 | 900 | 700 | 7.1 | 79 | 0.11 | 343 | 494 | 294 | 500 | 2725.6
0.14 | 0.25 | 0.56 | 0.006 | 0.013 | 0.037 | 1.02 | 0.5 | 0.06 | 0.003 | 0.0062 | 900 | 700 | 7.1 | 79 | 0.11 | 343 | 494 | 235 | 500 | 16579.3
0.14 | 0.25 | 0.56 | 0.006 | 0.013 | 0.037 | 1.02 | 0.5 | 0.06 | 0.003 | 0.0062 | 900 | 700 | 7.1 | 79 | 0.11 | 343 | 494 | 196 | 500 | 38004.2
0.14 | 0.25 | 0.56 | 0.006 | 0.013 | 0.037 | 1.02 | 0.5 | 0.06 | 0.003 | 0.0062 | 900 | 700 | 7.1 | 79 | 0.11 | 343 | 494 | 137 | 500 | 113690.1
0.14 | 0.25 | 0.56 | 0.006 | 0.013 | 0.037 | 1.02 | 0.5 | 0.06 | 0.003 | 0.0062 | 900 | 700 | 7.1 | 79 | 0.11 | 343 | 494 | 265 | 550 | 30.9
0.14 | 0.25 | 0.56 | 0.006 | 0.013 | 0.037 | 1.02 | 0.5 | 0.06 | 0.003 | 0.0062 | 900 | 700 | 7.1 | 79 | 0.11 | 343 | 494 | 216 | 550 | 400.4
0.14 | 0.25 | 0.56 | 0.006 | 0.013 | 0.037 | 1.02 | 0.5 | 0.06 | 0.003 | 0.0062 | 900 | 700 | 7.1 | 79 | 0.11 | 343 | 494 | 137 | 550 | 3844.7
0.14 | 0.25 | 0.56 | 0.006 | 0.013 | 0.037 | 1.02 | 0.5 | 0.06 | 0.003 | 0.0062 | 900 | 700 | 7.1 | 79 | 0.11 | 343 | 494 | 98 | 550 | 21605.3
0.14 | 0.25 | 0.56 | 0.006 | 0.013 | 0.037 | 1.02 | 0.5 | 0.06 | 0.003 | 0.0062 | 900 | 700 | 7.1 | 79 | 0.11 | 343 | 494 | 69 | 550 | 109319.5
0.14 | 0.25 | 0.56 | 0.006 | 0.013 | 0.037 | 1.02 | 0.5 | 0.06 | 0.003 | 0.0062 | 900 | 700 | 7.1 | 79 | 0.11 | 343 | 494 | 61 | 550 | 168757.8
0.14 | 0.25 | 0.56 | 0.006 | 0.013 | 0.037 | 1.02 | 0.5 | 0.06 | 0.003 | 0.0062 | 900 | 700 | 7.1 | 79 | 0.11 | 343 | 494 | 137 | 600 | 119.2
0.14 | 0.25 | 0.56 | 0.006 | 0.013 | 0.037 | 1.02 | 0.5 | 0.06 | 0.003 | 0.0062 | 900 | 700 | 7.1 | 79 | 0.11 | 343 | 494 | 98 | 600 | 783.8
0.14 | 0.25 | 0.56 | 0.006 | 0.013 | 0.037 | 1.02 | 0.5 | 0.06 | 0.003 | 0.0062 | 900 | 700 | 7.1 | 79 | 0.11 | 343 | 494 | 69 | 600 | 3943.3
0.14 | 0.25 | 0.56 | 0.006 | 0.013 | 0.037 | 1.02 | 0.5 | 0.06 | 0.003 | 0.0062 | 900 | 700 | 7.1 | 79 | 0.11 | 343 | 494 | 53 | 600 | 10315.6
0.14 | 0.25 | 0.56 | 0.006 | 0.013 | 0.037 | 1.02 | 0.5 | 0.06 | 0.003 | 0.0062 | 900 | 700 | 7.1 | 79 | 0.11 | 343 | 494 | 41 | 600 | 19218
0.14 | 0.25 | 0.56 | 0.006 | 0.013 | 0.037 | 1.02 | 0.5 | 0.06 | 0.003 | 0.0062 | 900 | 700 | 7.1 | 79 | 0.11 | 343 | 494 | 29 | 600 | 39722.2
0.14 | 0.25 | 0.56 | 0.006 | 0.013 | 0.037 | 1.02 | 0.5 | 0.06 | 0.003 | 0.0062 | 900 | 700 | 7.1 | 79 | 0.11 | 343 | 494 | 69 | 650 | 174.1
0.14 | 0.25 | 0.56 | 0.006 | 0.013 | 0.037 | 1.02 | 0.5 | 0.06 | 0.003 | 0.0062 | 900 | 700 | 7.1 | 79 | 0.11 | 343 | 494 | 41 | 650 | 1315.4
0.14 | 0.25 | 0.56 | 0.006 | 0.013 | 0.037 | 1.02 | 0.5 | 0.06 | 0.003 | 0.0062 | 900 | 700 | 7.1 | 79 | 0.11 | 343 | 494 | 29 | 650 | 3157.9
0.15 | 0.27 | 0.56 | 0.005 | 0.012 | 0.096 | 1.03 | 0.5 | 0.05 | 0.003 | 0.0061 | 900 | 700 | 6.5 | 78 | 0.09 | 322 | 473 | 412 | 450 | 121.7
0.15 | 0.27 | 0.56 | 0.005 | 0.012 | 0.096 | 1.03 | 0.5 | 0.05 | 0.003 | 0.0061 | 900 | 700 | 6.5 | 78 | 0.09 | 322 | 473 | 402 | 450 | 1286.4
0.15 | 0.27 | 0.56 | 0.005 | 0.012 | 0.096 | 1.03 | 0.5 | 0.05 | 0.003 | 0.0061 | 900 | 700 | 6.5 | 78 | 0.09 | 322 | 473 | 392 | 450 | 14024.8
0.15 | 0.27 | 0.56 | 0.005 | 0.012 | 0.096 | 1.03 | 0.5 | 0.05 | 0.003 | 0.0061 | 900 | 700 | 6.5 | 78 | 0.09 | 322 | 473 | 382 | 450 | 26160.8
0.15 | 0.27 | 0.56 | 0.005 | 0.012 | 0.096 | 1.03 | 0.5 | 0.05 | 0.003 | 0.0061 | 900 | 700 | 6.5 | 78 | 0.09 | 322 | 473 | 373 | 450 | 33598.6
0.15 | 0.27 | 0.56 | 0.005 | 0.012 | 0.096 | 1.03 | 0.5 | 0.05 | 0.003 | 0.0061 | 900 | 700 | 6.5 | 78 | 0.09 | 322 | 473 | 333 | 475 | 10576.6
0.15 | 0.27 | 0.56 | 0.005 | 0.012 | 0.096 | 1.03 | 0.5 | 0.05 | 0.003 | 0.0061 | 900 | 700 | 6.5 | 78 | 0.09 | 322 | 473 | 373 | 500 | 4.5
0.15 | 0.27 | 0.56 | 0.005 | 0.012 | 0.096 | 1.03 | 0.5 | 0.05 | 0.003 | 0.0061 | 900 | 700 | 6.5 | 78 | 0.09 | 322 | 473 | 333 | 500 | 277.4
0.15 | 0.27 | 0.56 | 0.005 | 0.012 | 0.096 | 1.03 | 0.5 | 0.05 | 0.003 | 0.0061 | 900 | 700 | 6.5 | 78 | 0.09 | 322 | 473 | 294 | 500 | 3333.2
0.15 | 0.27 | 0.56 | 0.005 | 0.012 | 0.096 | 1.03 | 0.5 | 0.05 | 0.003 | 0.0061 | 900 | 700 | 6.5 | 78 | 0.09 | 322 | 473 | 235 | 500 | 20516.4
0.15 | 0.27 | 0.56 | 0.005 | 0.012 | 0.096 | 1.03 | 0.5 | 0.05 | 0.003 | 0.0061 | 900 | 700 | 6.5 | 78 | 0.09 | 322 | 473 | 196 | 500 | 43560.2
0.15 | 0.27 | 0.56 | 0.005 | 0.012 | 0.096 | 1.03 | 0.5 | 0.05 | 0.003 | 0.0061 | 900 | 700 | 6.5 | 78 | 0.09 | 322 | 473 | 137 | 500 | 132023.8
0.15 | 0.27 | 0.56 | 0.005 | 0.012 | 0.096 | 1.03 | 0.5 | 0.05 | 0.003 | 0.0061 | 900 | 700 | 6.5 | 78 | 0.09 | 322 | 473 | 265 | 550 | 25.5
0.15 | 0.27 | 0.56 | 0.005 | 0.012 | 0.096 | 1.03 | 0.5 | 0.05 | 0.003 | 0.0061 | 900 | 700 | 6.5 | 78 | 0.09 | 322 | 473 | 216 | 550 | 374.3
0.15 | 0.27 | 0.56 | 0.005 | 0.012 | 0.096 | 1.03 | 0.5 | 0.05 | 0.003 | 0.0061 | 900 | 700 | 6.5 | 78 | 0.09 | 322 | 473 | 137 | 550 | 3938
0.15 | 0.27 | 0.56 | 0.005 | 0.012 | 0.096 | 1.03 | 0.5 | 0.05 | 0.003 | 0.0061 | 900 | 700 | 6.5 | 78 | 0.09 | 322 | 473 | 98 | 550 | 22934
0.15 | 0.27 | 0.56 | 0.005 | 0.012 | 0.096 | 1.03 | 0.5 | 0.05 | 0.003 | 0.0061 | 900 | 700 | 6.5 | 78 | 0.09 | 322 | 473 | 69 | 550 | 119528.5
0.15 | 0.27 | 0.56 | 0.005 | 0.012 | 0.096 | 1.03 | 0.5 | 0.05 | 0.003 | 0.0061 | 900 | 700 | 6.5 | 78 | 0.09 | 322 | 473 | 137 | 600 | 92
0.15 | 0.27 | 0.56 | 0.005 | 0.012 | 0.096 | 1.03 | 0.5 | 0.05 | 0.003 | 0.0061 | 900 | 700 | 6.5 | 78 | 0.09 | 322 | 473 | 98 | 600 | 668.4
0.15 | 0.27 | 0.56 | 0.005 | 0.012 | 0.096 | 1.03 | 0.5 | 0.05 | 0.003 | 0.0061 | 900 | 700 | 6.5 | 78 | 0.09 | 322 | 473 | 69 | 600 | 3673.1
0.15 | 0.27 | 0.56 | 0.005 | 0.012 | 0.096 | 1.03 | 0.5 | 0.05 | 0.003 | 0.0061 | 900 | 700 | 6.5 | 78 | 0.09 | 322 | 473 | 53 | 600 | 9502.6
0.15 | 0.27 | 0.56 | 0.005 | 0.012 | 0.096 | 1.03 | 0.5 | 0.05 | 0.003 | 0.0061 | 900 | 700 | 6.5 | 78 | 0.09 | 322 | 473 | 41 | 600 | 17072.7
0.15 | 0.27 | 0.56 | 0.005 | 0.012 | 0.096 | 1.03 | 0.5 | 0.05 | 0.003 | 0.0061 | 900 | 700 | 6.5 | 78 | 0.09 | 322 | 473 | 29 | 600 | 37559.6
0.15 | 0.27 | 0.56 | 0.005 | 0.012 | 0.096 | 1.03 | 0.5 | 0.05 | 0.003 | 0.0061 | 900 | 700 | 6.5 | 78 | 0.09 | 322 | 473 | 69 | 650 | 177.4
0.15 | 0.27 | 0.56 | 0.005 | 0.012 | 0.096 | 1.03 | 0.5 | 0.05 | 0.003 | 0.0061 | 900 | 700 | 6.5 | 78 | 0.09 | 322 | 473 | 41 | 650 | 1312.3
0.15 | 0.27 | 0.56 | 0.005 | 0.012 | 0.096 | 1.03 | 0.5 | 0.05 | 0.003 | 0.0061 | 900 | 700 | 6.5 | 78 | 0.09 | 322 | 473 | 29 | 650 | 3454.8
0.14 | 0.21 | 0.5 | 0.009 | 0.013 | 0.03 | 1.02 | 0.52 | 0.04 | 0.006 | 0.006 | 930 | 650 | 6.5 | 77 | 0.06 | 324 | 469 | 422 | 450 | 24005.4
0.14 | 0.21 | 0.5 | 0.009 | 0.013 | 0.03 | 1.02 | 0.52 | 0.04 | 0.006 | 0.006 | 930 | 650 | 6.5 | 77 | 0.06 | 324 | 469 | 412 | 450 | 34165.1
0.14 | 0.21 | 0.5 | 0.009 | 0.013 | 0.03 | 1.02 | 0.52 | 0.04 | 0.006 | 0.006 | 930 | 650 | 6.5 | 77 | 0.06 | 324 | 469 | 402 | 450 | 37532.3
0.14 | 0.21 | 0.5 | 0.009 | 0.013 | 0.03 | 1.02 | 0.52 | 0.04 | 0.006 | 0.006 | 930 | 650 | 6.5 | 77 | 0.06 | 324 | 469 | 392 | 450 | 46021.2
0.14 | 0.21 | 0.5 | 0.009 | 0.013 | 0.03 | 1.02 | 0.52 | 0.04 | 0.006 | 0.006 | 930 | 650 | 6.5 | 77 | 0.06 | 324 | 469 | 373 | 475 | 9566.6
0.14 | 0.21 | 0.5 | 0.009 | 0.013 | 0.03 | 1.02 | 0.52 | 0.04 | 0.006 | 0.006 | 930 | 650 | 6.5 | 77 | 0.06 | 324 | 469 | 373 | 500 | 956.3
0.14 | 0.21 | 0.5 | 0.009 | 0.013 | 0.03 | 1.02 | 0.52 | 0.04 | 0.006 | 0.006 | 930 | 650 | 6.5 | 77 | 0.06 | 324 | 469 | 333 | 500 | 3053.9
0.14 | 0.21 | 0.5 | 0.009 | 0.013 | 0.03 | 1.02 | 0.52 | 0.04 | 0.006 | 0.006 | 930 | 650 | 6.5 | 77 | 0.06 | 324 | 469 | 294 | 500 | 7370.5
0.14 | 0.21 | 0.5 | 0.009 | 0.013 | 0.03 | 1.02 | 0.52 | 0.04 | 0.006 | 0.006 | 930 | 650 | 6.5 | 77 | 0.06 | 324 | 469 | 235 | 500 | 26647.6
0.14 | 0.21 | 0.5 | 0.009 | 0.013 | 0.03 | 1.02 | 0.52 | 0.04 | 0.006 | 0.006 | 930 | 650 | 6.5 | 77 | 0.06 | 324 | 469 | 196 | 500 | 50561
0.14 | 0.21 | 0.5 | 0.009 | 0.013 | 0.03 | 1.02 | 0.52 | 0.04 | 0.006 | 0.006 | 930 | 650 | 6.5 | 77 | 0.06 | 324 | 469 | 137 | 500 | 135030.8
0.14 | 0.21 | 0.5 | 0.009 | 0.013 | 0.03 | 1.02 | 0.52 | 0.04 | 0.006 | 0.006 | 930 | 650 | 6.5 | 77 | 0.06 | 324 | 469 | 265 | 550 | 325.8
0.14 | 0.21 | 0.5 | 0.009 | 0.013 | 0.03 | 1.02 | 0.52 | 0.04 | 0.006 | 0.006 | 930 | 650 | 6.5 | 77 | 0.06 | 324 | 469 | 216 | 550 | 1074.5
0.14 | 0.21 | 0.5 | 0.009 | 0.013 | 0.03 | 1.02 | 0.52 | 0.04 | 0.006 | 0.006 | 930 | 650 | 6.5 | 77 | 0.06 | 324 | 469 | 137 | 550 | 4844.2
0.14 | 0.21 | 0.5 | 0.009 | 0.013 | 0.03 | 1.02 | 0.52 | 0.04 | 0.006 | 0.006 | 930 | 650 | 6.5 | 77 | 0.06 | 324 | 469 | 98 | 550 | 18648.5
0.14 | 0.21 | 0.5 | 0.009 | 0.013 | 0.03 | 1.02 | 0.52 | 0.04 | 0.006 | 0.006 | 930 | 650 | 6.5 | 77 | 0.06 | 324 | 469 | 69 | 550 | 96408.2
0.14 | 0.21 | 0.5 | 0.009 | 0.013 | 0.03 | 1.02 | 0.52 | 0.04 | 0.006 | 0.006 | 930 | 650 | 6.5 | 77 | 0.06 | 324 | 469 | 61 | 550 | 160138.4
0.14 | 0.21 | 0.5 | 0.009 | 0.013 | 0.03 | 1.02 | 0.52 | 0.04 | 0.006 | 0.006 | 930 | 650 | 6.5 | 77 | 0.06 | 324 | 469 | 137 | 600 | 153.8
0.14 | 0.21 | 0.5 | 0.009 | 0.013 | 0.03 | 1.02 | 0.52 | 0.04 | 0.006 | 0.006 | 930 | 650 | 6.5 | 77 | 0.06 | 324 | 469 | 98 | 600 | 741.2
0.14 | 0.21 | 0.5 | 0.009 | 0.013 | 0.03 | 1.02 | 0.52 | 0.04 | 0.006 | 0.006 | 930 | 650 | 6.5 | 77 | 0.06 | 324 | 469 | 69 | 600 | 3697.7
0.14 | 0.21 | 0.5 | 0.009 | 0.013 | 0.03 | 1.02 | 0.52 | 0.04 | 0.006 | 0.006 | 930 | 650 | 6.5 | 77 | 0.06 | 324 | 469 | 53 | 600 | 9940.4
0.14 | 0.21 | 0.5 | 0.009 | 0.013 | 0.03 | 1.02 | 0.52 | 0.04 | 0.006 | 0.006 | 930 | 650 | 6.5 | 77 | 0.06 | 324 | 469 | 41 | 600 | 21346.1
0.14 | 0.21 | 0.5 | 0.009 | 0.013 | 0.03 | 1.02 | 0.52 | 0.04 | 0.006 | 0.006 | 930 | 650 | 6.5 | 77 | 0.06 | 324 | 469 | 29 | 600 | 48135.7
0.14 | 0.21 | 0.5 | 0.009 | 0.013 | 0.03 | 1.02 | 0.52 | 0.04 | 0.006 | 0.006 | 930 | 650 | 6.5 | 77 | 0.06 | 324 | 469 | 69 | 650 | 174.2
0.14 | 0.21 | 0.5 | 0.009 | 0.013 | 0.03 | 1.02 | 0.52 | 0.04 | 0.006 | 0.006 | 930 | 650 | 6.5 | 77 | 0.06 | 324 | 469 | 41 | 650 | 1183.5
0.14 | 0.21 | 0.5 | 0.009 | 0.013 | 0.03 | 1.02 | 0.52 | 0.04 | 0.006 | 0.006 | 930 | 650 | 6.5 | 77 | 0.06 | 324 | 469 | 29 | 650 | 2899.6
0.145 | 0.2 | 0.58 | 0.013 | 0.005 | 0.03 | 1.09 | 0.53 | 0.14 | 0.004 | 0.0063 | 900 | 680 | 5 | 82 | 0.1 | 346 | 503 | 431 | 450 | 104.1
0.145 | 0.2 | 0.58 | 0.013 | 0.005 | 0.03 | 1.09 | 0.53 | 0.14 | 0.004 | 0.0063 | 900 | 680 | 5 | 82 | 0.1 | 346 | 503 | 422 | 450 | 890.8
0.145 | 0.2 | 0.58 | 0.013 | 0.005 | 0.03 | 1.09 | 0.53 | 0.14 | 0.004 | 0.0063 | 900 | 680 | 5 | 82 | 0.1 | 346 | 503 | 412 | 450 | 3418.8
0.145 | 0.2 | 0.58 | 0.013 | 0.005 | 0.03 | 1.09 | 0.53 | 0.14 | 0.004 | 0.0063 | 900 | 680 | 5 | 82 | 0.1 | 346 | 503 | 402 | 450 | 14285.6
0.145 | 0.2 | 0.58 | 0.013 | 0.005 | 0.03 | 1.09 | 0.53 | 0.14 | 0.004 | 0.0063 | 900 | 680 | 5 | 82 | 0.1 | 346 | 503 | 392 | 450 | 17064.6
0.145 | 0.2 | 0.58 | 0.013 | 0.005 | 0.03 | 1.09 | 0.53 | 0.14 | 0.004 | 0.0063 | 900 | 680 | 5 | 82 | 0.1 | 346 | 503 | 333 | 475 | 13875.3
0.145 | 0.2 | 0.58 | 0.013 | 0.005 | 0.03 | 1.09 | 0.53 | 0.14 | 0.004 | 0.0063 | 900 | 680 | 5 | 82 | 0.1 | 346 | 503 | 373 | 500 | 22.1
0.145 | 0.2 | 0.58 | 0.013 | 0.005 | 0.03 | 1.09 | 0.53 | 0.14 | 0.004 | 0.0063 | 900 | 680 | 5 | 82 | 0.1 | 346 | 503 | 333 | 500 | 765.2
0.145 | 0.2 | 0.58 | 0.013 | 0.005 | 0.03 | 1.09 | 0.53 | 0.14 | 0.004 | 0.0063 | 900 | 680 | 5 | 82 | 0.1 | 346 | 503 | 294 | 500 | 6044.9
0.145 | 0.2 | 0.58 | 0.013 | 0.005 | 0.03 | 1.09 | 0.53 | 0.14 | 0.004 | 0.0063 | 900 | 680 | 5 | 82 | 0.1 | 346 | 503 | 235 | 500 | 20950.4
0.145 | 0.2 | 0.58 | 0.013 | 0.005 | 0.03 | 1.09 | 0.53 | 0.14 | 0.004 | 0.0063 | 900 | 680 | 5 | 82 | 0.1 | 346 | 503 | 196 | 500 | 40297.4
0.145 | 0.2 | 0.58 | 0.013 | 0.005 | 0.03 | 1.09 | 0.53 | 0.14 | 0.004 | 0.0063 | 900 | 680 | 5 | 82 | 0.1 | 346 | 503 | 196 | 500 | 40952.6
0.145 | 0.2 | 0.58 | 0.013 | 0.005 | 0.03 | 1.09 | 0.53 | 0.14 | 0.004 | 0.0063 | 900 | 680 | 5 | 82 | 0.1 | 346 | 503 | 137 | 500 | 131173.2
0.145 | 0.2 | 0.58 | 0.013 | 0.005 | 0.03 | 1.09 | 0.53 | 0.14 | 0.004 | 0.0063 | 900 | 680 | 5 | 82 | 0.1 | 346 | 503 | 265 | 550 | 59.8
0.145 | 0.2 | 0.58 | 0.013 | 0.005 | 0.03 | 1.09 | 0.53 | 0.14 | 0.004 | 0.0063 | 900 | 680 | 5 | 82 | 0.1 | 346 | 503 | 216 | 550 | 642.9
0.145 | 0.2 | 0.58 | 0.013 | 0.005 | 0.03 | 1.09 | 0.53 | 0.14 | 0.004 | 0.0063 | 900 | 680 | 5 | 82 | 0.1 | 346 | 503 | 137 | 550 | 3965.3
0.145 | 0.2 | 0.58 | 0.013 | 0.005 | 0.03 | 1.09 | 0.53 | 0.14 | 0.004 | 0.0063 | 900 | 680 | 5 | 82 | 0.1 | 346 | 503 | 98 | 550 | 26300.5
0.145 | 0.2 | 0.58 | 0.013 | 0.005 | 0.03 | 1.09 | 0.53 | 0.14 | 0.004 | 0.0063 | 900 | 680 | 5 | 82 | 0.1 | 346 | 503 | 69 | 550 | 121803.4
0.145 | 0.2 | 0.58 | 0.013 | 0.005 | 0.03 | 1.09 | 0.53 | 0.14 | 0.004 | 0.0063 | 900 | 680 | 5 | 82 | 0.1 | 346 | 503 | 69 | 550 | 122277.4
0.145 | 0.2 | 0.58 | 0.013 | 0.005 | 0.03 | 1.09 | 0.53 | 0.14 | 0.004 | 0.0063 | 900 | 680 | 5 | 82 | 0.1 | 346 | 503 | 137 | 600 | 149.3
0.145 | 0.2 | 0.58 | 0.013 | 0.005 | 0.03 | 1.09 | 0.53 | 0.14 | 0.004 | 0.0063 | 900 | 680 | 5 | 82 | 0.1 | 346 | 503 | 98 | 600 | 1025.1
0.145 | 0.2 | 0.58 | 0.013 | 0.005 | 0.03 | 1.09 | 0.53 | 0.14 | 0.004 | 0.0063 | 900 | 680 | 5 | 82 | 0.1 | 346 | 503 | 69 | 600 | 4775.1
0.145 | 0.2 | 0.58 | 0.013 | 0.005 | 0.03 | 1.09 | 0.53 | 0.14 | 0.004 | 0.0063 | 900 | 680 | 5 | 82 | 0.1 | 346 | 503 | 53 | 600 | 11391.8
0.145 | 0.2 | 0.58 | 0.013 | 0.005 | 0.03 | 1.09 | 0.53 | 0.14 | 0.004 | 0.0063 | 900 | 680 | 5 | 82 | 0.1 | 346 | 503 | 41 | 600 | 23030
0.145 | 0.2 | 0.58 | 0.013 | 0.005 | 0.03 | 1.09 | 0.53 | 0.14 | 0.004 | 0.0063 | 900 | 680 | 5 | 82 | 0.1 | 346 | 503 | 29 | 600 | 40014.6
0.145 | 0.2 | 0.58 | 0.013 | 0.005 | 0.03 | 1.09 | 0.53 | 0.14 | 0.004 | 0.0063 | 900 | 680 | 5 | 82 | 0.1 | 346 | 503 | 86 | 650 | 86.4
0.145 | 0.2 | 0.58 | 0.013 | 0.005 | 0.03 | 1.09 | 0.53 | 0.14 | 0.004 | 0.0063 | 900 | 680 | 5 | 82 | 0.1 | 346 | 503 | 69 | 650 | 237.1
0.145 | 0.2 | 0.58 | 0.013 | 0.005 | 0.03 | 1.09 | 0.53 | 0.14 | 0.004 | 0.0063 | 900 | 680 | 5 | 82 | 0.1 | 346 | 503 | 41 | 650 | 1733
0.145 | 0.2 | 0.58 | 0.013 | 0.005 | 0.03 | 1.09 | 0.53 | 0.14 | 0.004 | 0.0063 | 900 | 680 | 5 | 82 | 0.1 | 346 | 503 | 29 | 650 | 4127.4
0.18 | 0.2 | 0.5 | 0.015 | 0.012 | 0.02 | 1 | 0.45 | 0.01 | 0.007 | 0.0124 | 930 | 640 | 3.9 | 81 | 0.04 | 301 | 498 | 422 | 450 | 19723.1
0.18 | 0.2 | 0.5 | 0.015 | 0.012 | 0.02 | 1 | 0.45 | 0.01 | 0.007 | 0.0124 | 930 | 640 | 3.9 | 81 | 0.04 | 301 | 498 | 412 | 450 | 36039
0.18 | 0.2 | 0.5 | 0.015 | 0.012 | 0.02 | 1 | 0.45 | 0.01 | 0.007 | 0.0124 | 930 | 640 | 3.9 | 81 | 0.04 | 301 | 498 | 402 | 450 | 41975.4
0.18 | 0.2 | 0.5 | 0.015 | 0.012 | 0.02 | 1 | 0.45 | 0.01 | 0.007 | 0.0124 | 930 | 640 | 3.9 | 81 | 0.04 | 301 | 498 | 392 | 450 | 53524.4
0.18 | 0.2 | 0.5 | 0.015 | 0.012 | 0.02 | 1 | 0.45 | 0.01 | 0.007 | 0.0124 | 930 | 640 | 3.9 | 81 | 0.04 | 301 | 498 | 382 | 450 | 64116.4
0.18 | 0.2 | 0.5 | 0.015 | 0.012 | 0.02 | 1 | 0.45 | 0.01 | 0.007 | 0.0124 | 930 | 640 | 3.9 | 81 | 0.04 | 301 | 498 | 373 | 475 | 12261.2
0.18 | 0.2 | 0.5 | 0.015 | 0.012 | 0.02 | 1 | 0.45 | 0.01 | 0.007 | 0.0124 | 930 | 640 | 3.9 | 81 | 0.04 | 301 | 498 | 373 | 500 | 1413.4
0.18 | 0.2 | 0.5 | 0.015 | 0.012 | 0.02 | 1 | 0.45 | 0.01 | 0.007 | 0.0124 | 930 | 640 | 3.9 | 81 | 0.04 | 301 | 498 | 333 | 500 | 3902.5
0.18 | 0.2 | 0.5 | 0.015 | 0.012 | 0.02 | 1 | 0.45 | 0.01 | 0.007 | 0.0124 | 930 | 640 | 3.9 | 81 | 0.04 | 301 | 498 | 294 | 500 | 8421.7
0.18 | 0.2 | 0.5 | 0.015 | 0.012 | 0.02 | 1 | 0.45 | 0.01 | 0.007 | 0.0124 | 930 | 640 | 3.9 | 81 | 0.04 | 301 | 498 | 235 | 500 | 25490.1
0.18 | 0.2 | 0.5 | 0.015 | 0.012 | 0.02 | 1 | 0.45 | 0.01 | 0.007 | 0.0124 | 930 | 640 | 3.9 | 81 | 0.04 | 301 | 498 | 196 | 500 | 48638.3
0.18 | 0.2 | 0.5 | 0.015 | 0.012 | 0.02 | 1 | 0.45 | 0.01 | 0.007 | 0.0124 | 930 | 640 | 3.9 | 81 | 0.04 | 301 | 498 | 137 | 500 | 153078.1
0.18 | 0.2 | 0.5 | 0.015 | 0.012 | 0.02 | 1 | 0.45 | 0.01 | 0.007 | 0.0124 | 930 | 640 | 3.9 | 81 | 0.04 | 301 | 498 | 265 | 550 | 406.4
0.18 | 0.2 | 0.5 | 0.015 | 0.012 | 0.02 | 1 | 0.45 | 0.01 | 0.007 | 0.0124 | 930 | 640 | 3.9 | 81 | 0.04 | 301 | 498 | 216 | 550 | 1102.5
0.18 | 0.2 | 0.5 | 0.015 | 0.012 | 0.02 | 1 | 0.45 | 0.01 | 0.007 | 0.0124 | 930 | 640 | 3.9 | 81 | 0.04 | 301 | 498 | 137 | 550 | 5084.9
0.18 | 0.2 | 0.5 | 0.015 | 0.012 | 0.02 | 1 | 0.45 | 0.01 | 0.007 | 0.0124 | 930 | 640 | 3.9 | 81 | 0.04 | 301 | 498 | 98 | 550 | 29821.7
0.18 | 0.2 | 0.5 | 0.015 | 0.012 | 0.02 | 1 | 0.45 | 0.01 | 0.007 | 0.0124 | 930 | 640 | 3.9 | 81 | 0.04 | 301 | 498 | 137 | 600 | 184.7
0.18 | 0.2 | 0.5 | 0.015 | 0.012 | 0.02 | 1 | 0.45 | 0.01 | 0.007 | 0.0124 | 930 | 640 | 3.9 | 81 | 0.04 | 301 | 498 | 98 | 600 | 1012.7
0.18 | 0.2 | 0.5 | 0.015 | 0.012 | 0.02 | 1 | 0.45 | 0.01 | 0.007 | 0.0124 | 930 | 640 | 3.9 | 81 | 0.04 | 301 | 498 | 69 | 600 | 5433.4
0.18 | 0.2 | 0.5 | 0.015 | 0.012 | 0.02 | 1 | 0.45 | 0.01 | 0.007 | 0.0124 | 930 | 640 | 3.9 | 81 | 0.04 | 301 | 498 | 53 | 600 | 12699.6
0.18 | 0.2 | 0.5 | 0.015 | 0.012 | 0.02 | 1 | 0.45 | 0.01 | 0.007 | 0.0124 | 930 | 640 | 3.9 | 81 | 0.04 | 301 | 498 | 41 | 600 | 24158.2
0.18 | 0.2 | 0.5 | 0.015 | 0.012 | 0.02 | 1 | 0.45 | 0.01 | 0.007 | 0.0124 | 930 | 640 | 3.9 | 81 | 0.04 | 301 | 498 | 29 | 600 | 50937
0.18 | 0.2 | 0.5 | 0.015 | 0.012 | 0.02 | 1 | 0.45 | 0.01 | 0.007 | 0.0124 | 930 | 640 | 3.9 | 81 | 0.04 | 301 | 498 | 69 | 650 | 283.4
0.18 | 0.2 | 0.5 | 0.015 | 0.012 | 0.02 | 1 | 0.45 | 0.01 | 0.007 | 0.0124 | 930 | 640 | 3.9 | 81 | 0.04 | 301 | 498 | 41 | 650 | 1968.1
0.18 | 0.2 | 0.5 | 0.015 | 0.012 | 0.02 | 1 | 0.45 | 0.01 | 0.007 | 0.0124 | 930 | 640 | 3.9 | 81 | 0.04 | 301 | 498 | 29 | 650 | 4408.3
0.12 | 0.36 | 0.52 | 0.009 | 0.003 | 0.089 | 0.97 | 0.61 | 0.04 | 0.003 | 0.0066 | 910 | 670 | 7 | 83 | 0.08 | 342 | 490 | 373 | 500 | 712.7
0.12 | 0.36 | 0.52 | 0.009 | 0.003 | 0.089 | 0.97 | 0.61 | 0.04 | 0.003 | 0.0066 | 910 | 670 | 7 | 83 | 0.08 | 342 | 490 | 333 | 500 | 2221.9
0.12 | 0.36 | 0.52 | 0.009 | 0.003 | 0.089 | 0.97 | 0.61 | 0.04 | 0.003 | 0.0066 | 910 | 670 | 7 | 83 | 0.08 | 342 | 490 | 294 | 500 | 5941.6
0.12 | 0.36 | 0.52 | 0.009 | 0.003 | 0.089 | 0.97 | 0.61 | 0.04 | 0.003 | 0.0066 | 910 | 670 | 7 | 83 | 0.08 | 342 | 490 | 265 | 500 | 11821.6
0.12 | 0.36 | 0.52 | 0.009 | 0.003 | 0.089 | 0.97 | 0.61 | 0.04 | 0.003 | 0.0066 | 910 | 670 | 7 | 83 | 0.08 | 342 | 490 | 235 | 500 | 19353.4
0.12 | 0.36 | 0.52 | 0.009 | 0.003 | 0.089 | 0.97 | 0.61 | 0.04 | 0.003 | 0.0066 | 910 | 670 | 7 | 83 | 0.08 | 342 | 490 | 196 | 500 | 35917.6
0.12 | 0.36 | 0.52 | 0.009 | 0.003 | 0.089 | 0.97 | 0.61 | 0.04 | 0.003 | 0.0066 | 910 | 670 | 7 | 83 | 0.08 | 342 | 490 | 167 | 500 | 55702.8
0.12 | 0.36 | 0.52 | 0.009 | 0.003 | 0.089 | 0.97 | 0.61 | 0.04 | 0.003 | 0.0066 | 910 | 670 | 7 | 83 | 0.08 | 342 | 490 | 152 | 500 | 71838
0.12 | 0.36 | 0.52 | 0.009 | 0.003 | 0.089 | 0.97 | 0.61 | 0.04 | 0.003 | 0.0066 | 910 | 670 | 7 | 83 | 0.08 | 342 | 490 | 137 | 500 | 94568.8
0.12 | 0.36 | 0.52 | 0.009 | 0.003 | 0.089 | 0.97 | 0.61 | 0.04 | 0.003 | 0.0066 | 910 | 670 | 7 | 83 | 0.08 | 342 | 490 | 265 | 550 | 268.3
0.12 | 0.36 | 0.52 | 0.009 | 0.003 | 0.089 | 0.97 | 0.61 | 0.04 | 0.003 | 0.0066 | 910 | 670 | 7 | 83 | 0.08 | 342 | 490 | 216 | 550 | 804.7
0.12 | 0.36 | 0.52 | 0.009 | 0.003 | 0.089 | 0.97 | 0.61 | 0.04 | 0.003 | 0.0066 | 910 | 670 | 7 | 83 | 0.08 | 342 | 490 | 137 | 550 | 3134.3
0.12 | 0.36 | 0.52 | 0.009 | 0.003 | 0.089 | 0.97 | 0.61 | 0.04 | 0.003 | 0.0066 | 910 | 670 | 7 | 83 | 0.08 | 342 | 490 | 108 | 550 | 9603.4
0.12 | 0.36 | 0.52 | 0.009 | 0.003 | 0.089 | 0.97 | 0.61 | 0.04 | 0.003 | 0.0066 | 910 | 670 | 7 | 83 | 0.08 | 342 | 490 | 88 | 550 | 32016.8
0.12 | 0.36 | 0.52 | 0.009 | 0.003 | 0.089 | 0.97 | 0.61 | 0.04 | 0.003 | 0.0066 | 910 | 670 | 7 | 83 | 0.08 | 342 | 490 | 74 | 550 | 60269.4
0.12 | 0.36 | 0.52 | 0.009 | 0.003 | 0.089 | 0.97 | 0.61 | 0.04 | 0.003 | 0.0066 | 910 | 670 | 7 | 83 | 0.08 | 342 | 490 | 61 | 550 | 141641.3
0.12 | 0.36 | 0.52 | 0.009 | 0.003 | 0.089 | 0.97 | 0.61 | 0.04 | 0.003 | 0.0066 | 910 | 670 | 7 | 83 | 0.08 | 342 | 490 | 137 | 600 | 106.3
0.12 | 0.36 | 0.52 | 0.009 | 0.003 | 0.089 | 0.97 | 0.61 | 0.04 | 0.003 | 0.0066 | 910 | 670 | 7 | 83 | 0.08 | 342 | 490 | 98 | 600 | 545
0.12 | 0.36 | 0.52 | 0.009 | 0.003 | 0.089 | 0.97 | 0.61 | 0.04 | 0.003 | 0.0066 | 910 | 670 | 7 | 83 | 0.08 | 342 | 490 | 88 | 600 | 896.2
0.12 | 0.36 | 0.52 | 0.009 | 0.003 | 0.089 | 0.97 | 0.61 | 0.04 | 0.003 | 0.0066 | 910 | 670 | 7 | 83 | 0.08 | 342 | 490 | 69 | 600 | 3196.4
0.12 | 0.36 | 0.52 | 0.009 | 0.003 | 0.089 | 0.97 | 0.61 | 0.04 | 0.003 | 0.0066 | 910 | 670 | 7 | 83 | 0.08 | 342 | 490 | 61 | 600 | 5526.8
0.12 | 0.36 | 0.52 | 0.009 | 0.003 | 0.089 | 0.97 | 0.61 | 0.04 | 0.003 | 0.0066 | 910 | 670 | 7 | 83 | 0.08 | 342 | 490 | 53 | 600 | 8913.6
0.12 | 0.36 | 0.52 | 0.009 | 0.003 | 0.089 | 0.97 | 0.61 | 0.04 | 0.003 | 0.0066 | 910 | 670 | 7 | 83 | 0.08 | 342 | 490 | 41 | 600 | 16558.5
0.12 | 0.36 | 0.52 | 0.009 | 0.003 | 0.089 | 0.97 | 0.61 | 0.04 | 0.003 | 0.0066 | 910 | 670 | 7 | 83 | 0.08 | 342 | 490 | 29 | 600 | 30825
0.12 | 0.36 | 0.52 | 0.009 | 0.003 | 0.089 | 0.97 | 0.61 | 0.04 | 0.003 | 0.0066 | 910 | 670 | 7 | 83 | 0.08 | 342 | 490 | 69 | 650 | 137.7
0.12 | 0.36 | 0.52 | 0.009 | 0.003 | 0.089 | 0.97 | 0.61 | 0.04 | 0.003 | 0.0066 | 910 | 670 | 7 | 83 | 0.08 | 342 | 490 | 37 | 650 | 2016.6
0.12 | 0.36 | 0.52 | 0.009 | 0.003 | 0.089 | 0.97 | 0.61 | 0.04 | 0.003 | 0.0066 | 910 | 670 | 7 | 83 | 0.08 | 342 | 490 | 29 | 650 | 3976.7
0.09 | 0.37 | 0.49 | 0.006 | 0.005 | 0.055 | 0.98 | 0.57 | 0.07 | 0.005 | 0.008 | 910 | 670 | 7.5 | 79 | 0.1 | 310 | 463 | 373 | 500 | 318.4
0.09 | 0.37 | 0.49 | 0.006 | 0.005 | 0.055 | 0.98 | 0.57 | 0.07 | 0.005 | 0.008 | 910 | 670 | 7.5 | 79 | 0.1 | 310 | 463 | 333 | 500 | 1736.6
0.09 | 0.37 | 0.49 | 0.006 | 0.005 | 0.055 | 0.98 | 0.57 | 0.07 | 0.005 | 0.008 | 910 | 670 | 7.5 | 79 | 0.1 | 310 | 463 | 294 | 500 | 5644.9
0.09 | 0.37 | 0.49 | 0.006 | 0.005 | 0.055 | 0.98 | 0.57 | 0.07 | 0.005 | 0.008 | 910 | 670 | 7.5 | 79 | 0.1 | 310 | 463 | 265 | 500 | 10391.2
0.09 | 0.37 | 0.49 | 0.006 | 0.005 | 0.055 | 0.98 | 0.57 | 0.07 | 0.005 | 0.008 | 910 | 670 | 7.5 | 79 | 0.1 | 310 | 463 | 235 | 500 | 16711.6
0.09 | 0.37 | 0.49 | 0.006 | 0.005 | 0.055 | 0.98 | 0.57 | 0.07 | 0.005 | 0.008 | 910 | 670 | 7.5 | 79 | 0.1 | 310 | 463 | 196 | 500 | 35455.9
0.09 | 0.37 | 0.49 | 0.006 | 0.005 | 0.055 | 0.98 | 0.57 | 0.07 | 0.005 | 0.008 | 910 | 670 | 7.5 | 79 | 0.1 | 310 | 463 | 167 | 500 | 44992.5
0.09 | 0.37 | 0.49 | 0.006 | 0.005 | 0.055 | 0.98 | 0.57 | 0.07 | 0.005 | 0.008 | 910 | 670 | 7.5 | 79 | 0.1 | 310 | 463 | 152 | 500 | 55556.9
0.09 | 0.37 | 0.49 | 0.006 | 0.005 | 0.055 | 0.98 | 0.57 | 0.07 | 0.005 | 0.008 | 910 | 670 | 7.5 | 79 | 0.1 | 310 | 463 | 137 | 500 | 82184.4
0.09 | 0.37 | 0.49 | 0.006 | 0.005 | 0.055 | 0.98 | 0.57 | 0.07 | 0.005 | 0.008 | 910 | 670 | 7.5 | 79 | 0.1 | 310 | 463 | 265 | 550 | 172.7
0.09 | 0.37 | 0.49 | 0.006 | 0.005 | 0.055 | 0.98 | 0.57 | 0.07 | 0.005 | 0.008 | 910 | 670 | 7.5 | 79 | 0.1 | 310 | 463 | 216 | 550 | 591.3
0.09 | 0.37 | 0.49 | 0.006 | 0.005 | 0.055 | 0.98 | 0.57 | 0.07 | 0.005 | 0.008 | 910 | 670 | 7.5 | 79 | 0.1 | 310 | 463 | 137 | 550 | 2432.6
0.09 | 0.37 | 0.49 | 0.006 | 0.005 | 0.055 | 0.98 | 0.57 | 0.07 | 0.005 | 0.008 | 910 | 670 | 7.5 | 79 | 0.1 | 310 | 463 | 108 | 550 | 8908.1
0.09 | 0.37 | 0.49 | 0.006 | 0.005 | 0.055 | 0.98 | 0.57 | 0.07 | 0.005 | 0.008 | 910 | 670 | 7.5 | 79 | 0.1 | 310 | 463 | 88 | 550 | 19781.7
0.09 | 0.37 | 0.49 | 0.006 | 0.005 | 0.055 | 0.98 | 0.57 | 0.07 | 0.005 | 0.008 | 910 | 670 | 7.5 | 79 | 0.1 | 310 | 463 | 74 | 550 | 42209.9
0.09 | 0.37 | 0.49 | 0.006 | 0.005 | 0.055 | 0.98 | 0.57 | 0.07 | 0.005 | 0.008 | 910 | 670 | 7.5 | 79 | 0.1 | 310 | 463 | 61 | 550 | 114644.1
0.09 | 0.37 | 0.49 | 0.006 | 0.005 | 0.055 | 0.98 | 0.57 | 0.07 | 0.005 | 0.008 | 910 | 670 | 7.5 | 79 | 0.1 | 310 | 463 | 137 | 600 | 75.8
0.09 | 0.37 | 0.49 | 0.006 | 0.005 | 0.055 | 0.98 | 0.57 | 0.07 | 0.005 | 0.008 | 910 | 670 | 7.5 | 79 | 0.1 | 310 | 463 | 98 | 600 | 485.2
0.09 | 0.37 | 0.49 | 0.006 | 0.005 | 0.055 | 0.98 | 0.57 | 0.07 | 0.005 | 0.008 | 910 | 670 | 7.5 | 79 | 0.1 | 310 | 463 | 88 | 600 | 824.6
0.09 | 0.37 | 0.49 | 0.006 | 0.005 | 0.055 | 0.98 | 0.57 | 0.07 | 0.005 | 0.008 | 910 | 670 | 7.5 | 79 | 0.1 | 310 | 463 | 69 | 600 | 2673.7
0.09 | 0.37 | 0.49 | 0.006 | 0.005 | 0.055 | 0.98 | 0.57 | 0.07 | 0.005 | 0.008 | 910 | 670 | 7.5 | 79 | 0.1 | 310 | 463 | 61 | 600 | 3907.7
0.09 | 0.37 | 0.49 | 0.006 | 0.005 | 0.055 | 0.98 | 0.57 | 0.07 | 0.005 | 0.008 | 910 | 670 | 7.5 | 79 | 0.1 | 310 | 463 | 53 | 600 | 6016.6
0.09 | 0.37 | 0.49 | 0.006 | 0.005 | 0.055 | 0.98 | 0.57 | 0.07 | 0.005 | 0.008 | 910 | 670 | 7.5 | 79 | 0.1 | 310 | 463 | 41 | 600 | 13780.5
0.09 | 0.37 | 0.49 | 0.006 | 0.005 | 0.055 | 0.98 | 0.57 | 0.07 | 0.005 | 0.008 | 910 | 670 | 7.5 | 79 | 0.1 | 310 | 463 | 29 | 600 | 24939.6
0.09 | 0.37 | 0.49 | 0.006 | 0.005 | 0.055 | 0.98 | 0.57 | 0.07 | 0.005 | 0.008 | 910 | 670 | 7.5 | 79 | 0.1 | 310 | 463 | 69 | 650 | 113.5
0.09 | 0.37 | 0.49 | 0.006 | 0.005 | 0.055 | 0.98 | 0.57 | 0.07 | 0.005 | 0.008 | 910 | 670 | 7.5 | 79 | 0.1 | 310 | 463 | 37 | 650 | 1426.2
0.09 | 0.37 | 0.49 | 0.006 | 0.005 | 0.055 | 0.98 | 0.57 | 0.07 | 0.005 | 0.008 | 910 | 670 | 7.5 | 79 | 0.1 | 310 | 463 | 29 | 650 | 2765.6
0.1 | 0.28 | 0.49 | 0.008 | 0.009 | 0.028 | 0.9 | 0.56 | 0.08 | 0.006 | 0.009 | 870 | 700 | 6 | 77 | 0.13 | 306 | 463 | 373 | 500 | 295.7
0.1 | 0.28 | 0.49 | 0.008 | 0.009 | 0.028 | 0.9 | 0.56 | 0.08 | 0.006 | 0.009 | 870 | 700 | 6 | 77 | 0.13 | 306 | 463 | 333 | 500 | 2138.1
0.1 | 0.28 | 0.49 | 0.008 | 0.009 | 0.028 | 0.9 | 0.56 | 0.08 | 0.006 | 0.009 | 870 | 700 | 6 | 77 | 0.13 | 306 | 463 | 294 | 500 | 5512.7
0.1 | 0.28 | 0.49 | 0.008 | 0.009 | 0.028 | 0.9 | 0.56 | 0.08 | 0.006 | 0.009 | 870 | 700 | 6 | 77 | 0.13 | 306 | 463 | 265 | 500 | 11778.7
0.1 | 0.28 | 0.49 | 0.008 | 0.009 | 0.028 | 0.9 | 0.56 | 0.08 | 0.006 | 0.009 | 870 | 700 | 6 | 77 | 0.13 | 306 | 463 | 235 | 500 | 22553.6
0.1 | 0.28 | 0.49 | 0.008 | 0.009 | 0.028 | 0.9 | 0.56 | 0.08 | 0.006 | 0.009 | 870 | 700 | 6 | 77 | 0.13 | 306 | 463 | 196 | 500 | 47067.6
0.1 | 0.28 | 0.49 | 0.008 | 0.009 | 0.028 | 0.9 | 0.56 | 0.08 | 0.006 | 0.009 | 870 | 700 | 6 | 77 | 0.13 | 306 | 463 | 167 | 500 | 69761.4
0.1 | 0.28 | 0.49 | 0.008 | 0.009 | 0.028 | 0.9 | 0.56 | 0.08 | 0.006 | 0.009 | 870 | 700 | 6 | 77 | 0.13 | 306 | 463 | 152 | 500 | 99100.2
0.1 | 0.28 | 0.49 | 0.008 | 0.009 | 0.028 | 0.9 | 0.56 | 0.08 | 0.006 | 0.009 | 870 | 700 | 6 | 77 | 0.13 | 306 | 463 | 265 | 550 | 196.4
0.1 | 0.28 | 0.49 | 0.008 | 0.009 | 0.028 | 0.9 | 0.56 | 0.08 | 0.006 | 0.009 | 870 | 700 | 6 | 77 | 0.13 | 306 | 463 | 216 | 550 | 791.8
0.1 | 0.28 | 0.49 | 0.008 | 0.009 | 0.028 | 0.9 | 0.56 | 0.08 | 0.006 | 0.009 | 870 | 700 | 6 | 77 | 0.13 | 306 | 463 | 137 | 550 | 4202.8
0.1 | 0.28 | 0.49 | 0.008 | 0.009 | 0.028 | 0.9 | 0.56 | 0.08 | 0.006 | 0.009 | 870 | 700 | 6 | 77 | 0.13 | 306 | 463 | 108 | 550 | 12576.8
0.1 | 0.28 | 0.49 | 0.008 | 0.009 | 0.028 | 0.9 | 0.56 | 0.08 | 0.006 | 0.009 | 870 | 700 | 6 | 77 | 0.13 | 306 | 463 | 88 | 550 | 31736.2
0.1 | 0.28 | 0.49 | 0.008 | 0.009 | 0.028 | 0.9 | 0.56 | 0.08 | 0.006 | 0.009 | 870 | 700 | 6 | 77 | 0.13 | 306 | 463 | 74 | 550 | 75864.6
0.1 | 0.28 | 0.49 | 0.008 | 0.009 | 0.028 | 0.9 | 0.56 | 0.08 | 0.006 | 0.009 | 870 | 700 | 6 | 77 | 0.13 | 306 | 463 | 137 | 600 | 115.8
0.1 | 0.28 | 0.49 | 0.008 | 0.009 | 0.028 | 0.9 | 0.56 | 0.08 | 0.006 | 0.009 | 870 | 700 | 6 | 77 | 0.13 | 306 | 463 | 98 | 600 | 720
0.1 | 0.28 | 0.49 | 0.008 | 0.009 | 0.028 | 0.9 | 0.56 | 0.08 | 0.006 | 0.009 | 870 | 700 | 6 | 77 | 0.13 | 306 | 463 | 88 | 600 | 893.8
0.1 | 0.28 | 0.49 | 0.008 | 0.009 | 0.028 | 0.9 | 0.56 | 0.08 | 0.006 | 0.009 | 870 | 700 | 6 | 77 | 0.13 | 306 | 463 | 69 | 600 | 3473.4
0.1 | 0.28 | 0.49 | 0.008 | 0.009 | 0.028 | 0.9 | 0.56 | 0.08 | 0.006 | 0.009 | 870 | 700 | 6 | 77 | 0.13 | 306 | 463 | 61 | 600 | 5458.2
0.1 | 0.28 | 0.49 | 0.008 | 0.009 | 0.028 | 0.9 | 0.56 | 0.08 | 0.006 | 0.009 | 870 | 700 | 6 | 77 | 0.13 | 306 | 463 | 53 | 600 | 8300.4
0.1 | 0.28 | 0.49 | 0.008 | 0.009 | 0.028 | 0.9 | 0.56 | 0.08 | 0.006 | 0.009 | 870 | 700 | 6 | 77 | 0.13 | 306 | 463 | 41 | 600 | 15920.5
0.1 | 0.28 | 0.49 | 0.008 | 0.009 | 0.028 | 0.9 | 0.56 | 0.08 | 0.006 | 0.009 | 870 | 700 | 6 | 77 | 0.13 | 306 | 463 | 29 | 600 | 33177.2
0.1 | 0.28 | 0.49 | 0.008 | 0.009 | 0.028 | 0.9 | 0.56 | 0.08 | 0.006 | 0.009 | 870 | 700 | 6 | 77 | 0.13 | 306 | 463 | 69 | 650 | 142.4
0.1 | 0.28 | 0.49 | 0.008 | 0.009 | 0.028 | 0.9 | 0.56 | 0.08 | 0.006 | 0.009 | 870 | 700 | 6 | 77 | 0.13 | 306 | 463 | 37 | 650 | 1810.4
0.1 | 0.28 | 0.49 | 0.008 | 0.009 | 0.028 | 0.9 | 0.56 | 0.08 | 0.006 | 0.009 | 870 | 700 | 6 | 77 | 0.13 | 306 | 463 | 29 | 650 | 2391
0.12 | 0.43 | 0.48 | 0.014 | 0.008 | 0.051 | 0.96 | 0.56 | 0.08 | 0.006 | 0.008 | 870 | 700 | 6.5 | 81 | 0.07 | 343 | 502 | 373 | 500 | 300.8
0.12 | 0.43 | 0.48 | 0.014 | 0.008 | 0.051 | 0.96 | 0.56 | 0.08 | 0.006 | 0.008 | 870 | 700 | 6.5 | 81 | 0.07 | 343 | 502 | 333 | 500 | 1443.2
0.12 | 0.43 | 0.48 | 0.014 | 0.008 | 0.051 | 0.96 | 0.56 | 0.08 | 0.006 | 0.008 | 870 | 700 | 6.5 | 81 | 0.07 | 343 | 502 | 294 | 500 | 3863.4
0.12 | 0.43 | 0.48 | 0.014 | 0.008 | 0.051 | 0.96 | 0.56 | 0.08 | 0.006 | 0.008 | 870 | 700 | 6.5 | 81 | 0.07 | 343 | 502 | 265 | 500 | 7705.4
0.12 | 0.43 | 0.48 | 0.014 | 0.008 | 0.051 | 0.96 | 0.56 | 0.08 | 0.006 | 0.008 | 870 | 700 | 6.5 | 81 | 0.07 | 343 | 502 | 235 | 500 | 14798.5
0.12 | 0.43 | 0.48 | 0.014 | 0.008 | 0.051 | 0.96 | 0.56 | 0.08 | 0.006 | 0.008 | 870 | 700 | 6.5 | 81 | 0.07 | 343 | 502 | 196 | 500 | 27468.8
0.12 | 0.43 | 0.48 | 0.014 | 0.008 | 0.051 | 0.96 | 0.56 | 0.08 | 0.006 | 0.008 | 870 | 700 | 6.5 | 81 | 0.07 | 343 | 502 | 167 | 500 | 41604
0.12 | 0.43 | 0.48 | 0.014 | 0.008 | 0.051 | 0.96 | 0.56 | 0.08 | 0.006 | 0.008 | 870 | 700 | 6.5 | 81 | 0.07 | 343 | 502 | 152 | 500 | 61140.1
0.12 | 0.43 | 0.48 | 0.014 | 0.008 | 0.051 | 0.96 | 0.56 | 0.08 | 0.006 | 0.008 | 870 | 700 | 6.5 | 81 | 0.07 | 343 | 502 | 137 | 500 | 80761.6
0.12 | 0.43 | 0.48 | 0.014 | 0.008 | 0.051 | 0.96 | 0.56 | 0.08 | 0.006 | 0.008 | 870 | 700 | 6.5 | 81 | 0.07 | 343 | 502 | 127 | 500 | 113758.4
0.12 | 0.43 | 0.48 | 0.014 | 0.008 | 0.051 | 0.96 | 0.56 | 0.08 | 0.006 | 0.008 | 870 | 700 | 6.5 | 81 | 0.07 | 343 | 502 | 265 | 550 | 128
0.12 | 0.43 | 0.48 | 0.014 | 0.008 | 0.051 | 0.96 | 0.56 | 0.08 | 0.006 | 0.008 | 870 | 700 | 6.5 | 81 | 0.07 | 343 | 502 | 216 | 550 | 493.3
0.12 | 0.43 | 0.48 | 0.014 | 0.008 | 0.051 | 0.96 | 0.56 | 0.08 | 0.006 | 0.008 | 870 | 700 | 6.5 | 81 | 0.07 | 343 | 502 | 137 | 550 | 2532.2
0.12 | 0.43 | 0.48 | 0.014 | 0.008 | 0.051 | 0.96 | 0.56 | 0.08 | 0.006 | 0.008 | 870 | 700 | 6.5 | 81 | 0.07 | 343 | 502 | 108 | 550 | 8604.6
0.12 | 0.43 | 0.48 | 0.014 | 0.008 | 0.051 | 0.96 | 0.56 | 0.08 | 0.006 | 0.008 | 870 | 700 | 6.5 | 81 | 0.07 | 343 | 502 | 88 | 550 | 23201
0.12 | 0.43 | 0.48 | 0.014 | 0.008 | 0.051 | 0.96 | 0.56 | 0.08 | 0.006 | 0.008 | 870 | 700 | 6.5 | 81 | 0.07 | 343 | 502 | 74 | 550 | 44135.7
0.12 | 0.43 | 0.48 | 0.014 | 0.008 | 0.051 | 0.96 | 0.56 | 0.08 | 0.006 | 0.008 | 870 | 700 | 6.5 | 81 | 0.07 | 343 | 502 | 61 | 550 | 107148.5
0.12 | 0.43 | 0.48 | 0.014 | 0.008 | 0.051 | 0.96 | 0.56 | 0.08 | 0.006 | 0.008 | 870 | 700 | 6.5 | 81 | 0.07 | 343 | 502 | 137 | 600 | 84.5
0.12 | 0.43 | 0.48 | 0.014 | 0.008 | 0.051 | 0.96 | 0.56 | 0.08 | 0.006 | 0.008 | 870 | 700 | 6.5 | 81 | 0.07 | 343 | 502 | 98 | 600 | 548.2
0.12 | 0.43 | 0.48 | 0.014 | 0.008 | 0.051 | 0.96 | 0.56 | 0.08 | 0.006 | 0.008 | 870 | 700 | 6.5 | 81 | 0.07 | 343 | 502 | 88 | 600 | 870.2
0.12 | 0.43 | 0.48 | 0.014 | 0.008 | 0.051 | 0.96 | 0.56 | 0.08 | 0.006 | 0.008 | 870 | 700 | 6.5 | 81 | 0.07 | 343 | 502 | 69 | 600 | 2872.3
0.12 | 0.43 | 0.48 | 0.014 | 0.008 | 0.051 | 0.96 | 0.56 | 0.08 | 0.006 | 0.008 | 870 | 700 | 6.5 | 81 | 0.07 | 343 | 502 | 61 | 600 | 4600.8
0.12 | 0.43 | 0.48 | 0.014 | 0.008 | 0.051 | 0.96 | 0.56 | 0.08 | 0.006 | 0.008 | 870 | 700 | 6.5 | 81 | 0.07 | 343 | 502 | 53 | 600 | 6889.8
0.12 | 0.43 | 0.48 | 0.014 | 0.008 | 0.051 | 0.96 | 0.56 | 0.08 | 0.006 | 0.008 | 870 | 700 | 6.5 | 81 | 0.07 | 343 | 502 | 41 | 600 | 13954.3
0.12 | 0.43 | 0.48 | 0.014 | 0.008 | 0.051 | 0.96 | 0.56 | 0.08 | 0.006 | 0.008 | 870 | 700 | 6.5 | 81 | 0.07 | 343 | 502 | 29 | 600 | 30087.7
0.12 | 0.43 | 0.48 | 0.014 | 0.008 | 0.051 | 0.96 | 0.56 | 0.08 | 0.006 | 0.008 | 870 | 700 | 6.5 | 81 | 0.07 | 343 | 502 | 69 | 650 | 146.6
0.12 | 0.43 | 0.48 | 0.014 | 0.008 | 0.051 | 0.96 | 0.56 | 0.08 | 0.006 | 0.008 | 870 | 700 | 6.5 | 81 | 0.07 | 343 | 502 | 37 | 650 | 1579.7
0.12 | 0.43 | 0.48 | 0.014 | 0.008 | 0.051 | 0.96 | 0.56 | 0.08 | 0.006 | 0.008 | 870 | 700 | 6.5 | 81 | 0.07 | 343 | 502 | 29 | 650 | 3289.1
0.12 | 0.28 | 0.44 | 0.018 | 0.008 | 0.03 | 0.99 | 0.54 | 0.08 | 0.007 | 0.01 | 870 | 700 | 6 | 80 | 0.12 | 339 | 493 | 373 | 500 | 385.5
0.12 | 0.28 | 0.44 | 0.018 | 0.008 | 0.03 | 0.99 | 0.54 | 0.08 | 0.007 | 0.01 | 870 | 700 | 6 | 80 | 0.12 | 339 | 493 | 333 | 500 | 1802.4
0.12 | 0.28 | 0.44 | 0.018 | 0.008 | 0.03 | 0.99 | 0.54 | 0.08 | 0.007 | 0.01 | 870 | 700 | 6 | 80 | 0.12 | 339 | 493 | 294 | 500 | 4596.4
0.12 | 0.28 | 0.44 | 0.018 | 0.008 | 0.03 | 0.99 | 0.54 | 0.08 | 0.007 | 0.01 | 870 | 700 | 6 | 80 | 0.12 | 339 | 493 | 265 | 500 | 9686.8
0.12 | 0.28 | 0.44 | 0.018 | 0.008 | 0.03 | 0.99 | 0.54 | 0.08 | 0.007 | 0.01 | 870 | 700 | 6 | 80 | 0.12 | 339 | 493 | 235 | 500 | 17577.1
0.12 | 0.28 | 0.44 | 0.018 | 0.008 | 0.03 | 0.99 | 0.54 | 0.08 | 0.007 | 0.01 | 870 | 700 | 6 | 80 | 0.12 | 339 | 493 | 196 | 500 | 32694.4
0.12 | 0.28 | 0.44 | 0.018 | 0.008 | 0.03 | 0.99 | 0.54 | 0.08 | 0.007 | 0.01 | 870 | 700 | 6 | 80 | 0.12 | 339 | 493 | 167 | 500 | 49930.9
0.12 | 0.28 | 0.44 | 0.018 | 0.008 | 0.03 | 0.99 | 0.54 | 0.08 | 0.007 | 0.01 | 870 | 700 | 6 | 80 | 0.12 | 339 | 493 | 152 | 500 | 63120.3
0.12 | 0.28 | 0.44 | 0.018 | 0.008 | 0.03 | 0.99 | 0.54 | 0.08 | 0.007 | 0.01 | 870 | 700 | 6 | 80 | 0.12 | 339 | 493 | 137 | 500 | 96828.9
0.12 | 0.28 | 0.44 | 0.018 | 0.008 | 0.03 | 0.99 | 0.54 | 0.08 | 0.007 | 0.01 | 870 | 700 | 6 | 80 | 0.12 | 339 | 493 | 265 | 550 | 142.7
0.12 | 0.28 | 0.44 | 0.018 | 0.008 | 0.03 | 0.99 | 0.54 | 0.08 | 0.007 | 0.01 | 870 | 700 | 6 | 80 | 0.12 | 339 | 493 | 216 | 550 | 612.2
0.12 | 0.28 | 0.44 | 0.018 | 0.008 | 0.03 | 0.99 | 0.54 | 0.08 | 0.007 | 0.01 | 870 | 700 | 6 | 80 | 0.12 | 339 | 493 | 137 | 550 | 2804
0.12 | 0.28 | 0.44 | 0.018 | 0.008 | 0.03 | 0.99 | 0.54 | 0.08 | 0.007 | 0.01 | 870 | 700 | 6 | 80 | 0.12 | 339 | 493 | 108 | 550 | 9980.3
0.12 | 0.28 | 0.44 | 0.018 | 0.008 | 0.03 | 0.99 | 0.54 | 0.08 | 0.007 | 0.01 | 870 | 700 | 6 | 80 | 0.12 | 339 | 493 | 88 | 550 | 25211.5
0.12 | 0.28 | 0.44 | 0.018 | 0.008 | 0.03 | 0.99 | 0.54 | 0.08 | 0.007 | 0.01 | 870 | 700 | 6 | 80 | 0.12 | 339 | 493 | 74 | 550 | 56874.9
0.12 | 0.28 | 0.44 | 0.018 | 0.008 | 0.03 | 0.99 | 0.54 | 0.08 | 0.007 | 0.01 | 870 | 700 | 6 | 80 | 0.12 | 339 | 493 | 61 | 550 | 110473.9
0.12 | 0.28 | 0.44 | 0.018 | 0.008 | 0.03 | 0.99 | 0.54 | 0.08 | 0.007 | 0.01 | 870 | 700 | 6 | 80 | 0.12 | 339 | 493 | 137 | 600 | 96.6
0.12 | 0.28 | 0.44 | 0.018 | 0.008 | 0.03 | 0.99 | 0.54 | 0.08 | 0.007 | 0.01 | 870 | 700 | 6 | 80 | 0.12 | 339 | 493 | 98 | 600 | 650.1
0.12 | 0.28 | 0.44 | 0.018 | 0.008 | 0.03 | 0.99 | 0.54 | 0.08 | 0.007 | 0.01 | 870 | 700 | 6 | 80 | 0.12 | 339 | 493 | 88 | 600 | 1041.9
0.12 | 0.28 | 0.44 | 0.018 | 0.008 | 0.03 | 0.99 | 0.54 | 0.08 | 0.007 | 0.01 | 870 | 700 | 6 | 80 | 0.12 | 339 | 493 | 69 | 600 | 3072.2
0.12 | 0.28 | 0.44 | 0.018 | 0.008 | 0.03 | 0.99 | 0.54 | 0.08 | 0.007 | 0.01 | 870 | 700 | 6 | 80 | 0.12 | 339 | 493 | 61 | 600 | 5163.9
0.12 | 0.28 | 0.44 | 0.018 | 0.008 | 0.03 | 0.99 | 0.54 | 0.08 | 0.007 | 0.01 | 870 | 700 | 6 | 80 | 0.12 | 339 | 493 | 53 | 600 | 7164.1
0.12 | 0.28 | 0.44 | 0.018 | 0.008 | 0.03 | 0.99 | 0.54 | 0.08 | 0.007 | 0.01 | 870 | 700 | 6 | 80 | 0.12 | 339 | 493 | 41 | 600 | 14368.1
0.12 | 0.28 | 0.44 | 0.018 | 0.008 | 0.03 | 0.99 | 0.54 | 0.08 | 0.007 | 0.01 | 870 | 700 | 6 | 80 | 0.12 | 339 | 493 | 29 | 600 | 31111.6
0.12 | 0.28 | 0.44 | 0.018 | 0.008 | 0.03 | 0.99 | 0.54 | 0.08 | 0.007 | 0.01 | 870 | 700 | 6 | 80 | 0.12 | 339 | 493 | 69 | 650 | 142
0.12 | 0.28 | 0.44 | 0.018 | 0.008 | 0.03 | 0.99 | 0.54 | 0.08 | 0.007 | 0.01 | 870 | 700 | 6 | 80 | 0.12 | 339 | 493 | 37 | 650 | 1683.4
0.12 | 0.28 | 0.44 | 0.018 | 0.008 | 0.03 | 0.99 | 0.54 | 0.08 | 0.007 | 0.01 | 870 | 700 | 6 | 80 | 0.12 | 339 | 493 | 29 | 650 | 2506
0.09 | 0.32 | 0.48 | 0.02 | 0.017 | 0.023 | 1.05 | 0.52 | 0.04 | 0.009 | 0.0089 | 920 | 740 | 6.5 | 79 | 0.1 | 313 | 464 | 373 | 500 | 659.6
0.09 | 0.32 | 0.48 | 0.02 | 0.017 | 0.023 | 1.05 | 0.52 | 0.04 | 0.009 | 0.0089 | 920 | 740 | 6.5 | 79 | 0.1 | 313 | 464 | 333 | 500 | 2271.8
0.09 | 0.32 | 0.48 | 0.02 | 0.017 | 0.023 | 1.05 | 0.52 | 0.04 | 0.009 | 0.0089 | 920 | 740 | 6.5 | 79 | 0.1 | 313 | 464 | 294 | 500 | 6552.3
0.09 | 0.32 | 0.48 | 0.02 | 0.017 | 0.023 | 1.05 | 0.52 | 0.04 | 0.009 | 0.0089 | 920 | 740 | 6.5 | 79 | 0.1 | 313 | 464 | 265 | 500 | 13053.4
0.09 | 0.32 | 0.48 | 0.02 | 0.017 | 0.023 | 1.05 | 0.52 | 0.04 | 0.009 | 0.0089 | 920 | 740 | 6.5 | 79 | 0.1 | 313 | 464 | 235 | 500 | 23344.4
0.09 | 0.32 | 0.48 | 0.02 | 0.017 | 0.023 | 1.05 | 0.52 | 0.04 | 0.009 | 0.0089 | 920 | 740 | 6.5 | 79 | 0.1 | 313 | 464 | 196 | 500 | 41223.1
0.09 | 0.32 | 0.48 | 0.02 | 0.017 | 0.023 | 1.05 | 0.52 | 0.04 | 0.009 | 0.0089 | 920 | 740 | 6.5 | 79 | 0.1 | 313 | 464 | 167 | 500 | 62249.3
0.09 | 0.32 | 0.48 | 0.02 | 0.017 | 0.023 | 1.05 | 0.52 | 0.04 | 0.009 | 0.0089 | 920 | 740 | 6.5 | 79 | 0.1 | 313 | 464 | 152 | 500 | 70705.6
0.09 | 0.32 | 0.48 | 0.02 | 0.017 | 0.023 | 1.05 | 0.52 | 0.04 | 0.009 | 0.0089 | 920 | 740 | 6.5 | 79 | 0.1 | 313 | 464 | 137 | 500 | 91425
0.09 | 0.32 | 0.48 | 0.02 | 0.017 | 0.023 | 1.05 | 0.52 | 0.04 | 0.009 | 0.0089 | 920 | 740 | 6.5 | 79 | 0.1 | 313 | 464 | 265 | 550 | 235.4
0.09 | 0.32 | 0.48 | 0.02 | 0.017 | 0.023 | 1.05 | 0.52 | 0.04 | 0.009 | 0.0089 | 920 | 740 | 6.5 | 79 | 0.1 | 313 | 464 | 216 | 550 | 763.5
0.09 | 0.32 | 0.48 | 0.02 | 0.017 | 0.023 | 1.05 | 0.52 | 0.04 | 0.009 | 0.0089 | 920 | 740 | 6.5 | 79 | 0.1 | 313 | 464 | 137 | 550 | 2971.8
0.09 | 0.32 | 0.48 | 0.02 | 0.017 | 0.023 | 1.05 | 0.52 | 0.04 | 0.009 | 0.0089 | 920 | 740 | 6.5 | 79 | 0.1 | 313 | 464 | 108 | 550 | 6992.5
0.09 | 0.32 | 0.48 | 0.02 | 0.017 | 0.023 | 1.05 | 0.52 | 0.04 | 0.009 | 0.0089 | 920 | 740 | 6.5 | 79 | 0.1 | 313 | 464 | 88 | 550 | 22478.3
0.09 | 0.32 | 0.48 | 0.02 | 0.017 | 0.023 | 1.05 | 0.52 | 0.04 | 0.009 | 0.0089 | 920 | 740 | 6.5 | 79 | 0.1 | 313 | 464 | 74 | 550 | 62548.6
0.09 | 0.32 | 0.48 | 0.02 | 0.017 | 0.023 | 1.05 | 0.52 | 0.04 | 0.009 | 0.0089 | 920 | 740 | 6.5 | 79 | 0.1 | 313 | 464 | 61 | 550 | 140479.4
0.09 | 0.32 | 0.48 | 0.02 | 0.017 | 0.023 | 1.05 | 0.52 | 0.04 | 0.009 | 0.0089 | 920 | 740 | 6.5 | 79 | 0.1 | 313 | 464 | 137 | 600 | 104
0.09 | 0.32 | 0.48 | 0.02 | 0.017 | 0.023 | 1.05 | 0.52 | 0.04 | 0.009 | 0.0089 | 920 | 740 | 6.5 | 79 | 0.1 | 313 | 464 | 98 | 600 | 488.8
0.09 | 0.32 | 0.48 | 0.02 | 0.017 | 0.023 | 1.05 | 0.52 | 0.04 | 0.009 | 0.0089 | 920 | 740 | 6.5 | 79 | 0.1 | 313 | 464 | 88 | 600 | 811.5
0.09 | 0.32 | 0.48 | 0.02 | 0.017 | 0.023 | 1.05 | 0.52 | 0.04 | 0.009 | 0.0089 | 920 | 740 | 6.5 | 79 | 0.1 | 313 | 464 | 69 | 600 | 3121
0.09 | 0.32 | 0.48 | 0.02 | 0.017 | 0.023 | 1.05 | 0.52 | 0.04 | 0.009 | 0.0089 | 920 | 740 | 6.5 | 79 | 0.1 | 313 | 464 | 61 | 600 | 5668.6
0.09 | 0.32 | 0.48 | 0.02 | 0.017 | 0.023 | 1.05 | 0.52 | 0.04 | 0.009 | 0.0089 | 920 | 740 | 6.5 | 79 | 0.1 | 313 | 464 | 53 | 600 | 8726.2
0.09 | 0.32 | 0.48 | 0.02 | 0.017 | 0.023 | 1.05 | 0.52 | 0.04 | 0.009 | 0.0089 | 920 | 740 | 6.5 | 79 | 0.1 | 313 | 464 | 41 | 600 | 17667.4
0.09 | 0.32 | 0.48 | 0.02 | 0.017 | 0.023 | 1.05 | 0.52 | 0.04 | 0.009 | 0.0089 | 920 | 740 | 6.5 | 79 | 0.1 | 313 | 464 | 29 | 600 | 34166.7
0.09 | 0.32 | 0.48 | 0.02 | 0.017 | 0.023 | 1.05 | 0.52 | 0.04 | 0.009 | 0.0089 | 920 | 740 | 6.5 | 79 | 0.1 | 313 | 464 | 69 | 650 | 127.9
0.09 | 0.32 | 0.48 | 0.02 | 0.017 | 0.023 | 1.05 | 0.52 | 0.04 | 0.009 | 0.0089 | 920 | 740 | 6.5 | 79 | 0.1 | 313 | 464 | 37 | 650 | 1567.1
0.09 | 0.32 | 0.48 | 0.02 | 0.017 | 0.023 | 1.05 | 0.52 | 0.04 | 0.009 | 0.0089 | 920 | 740 | 6.5 | 79 | 0.1 | 313 | 464 | 29 | 650 | 2547.9
0.1 | 0.31 | 0.51 | 0.022 | 0.017 | 0.02 | 1.03 | 0.53 | 0.04 | 0.009 | 0.0076 | 920 | 740 | 6 | 78 | 0.19 | 291 | 462 | 373 | 500 | 746
0.1 | 0.31 | 0.51 | 0.022 | 0.017 | 0.02 | 1.03 | 0.53 | 0.04 | 0.009 | 0.0076 | 920 | 740 | 6 | 78 | 0.19 | 291 | 462 | 333 | 500 | 2449.5
0.1 | 0.31 | 0.51 | 0.022 | 0.017 | 0.02 | 1.03 | 0.53 | 0.04 | 0.009 | 0.0076 | 920 | 740 | 6 | 78 | 0.19 | 291 | 462 | 294 | 500 | 7239.1
0.1 | 0.31 | 0.51 | 0.022 | 0.017 | 0.02 | 1.03 | 0.53 | 0.04 | 0.009 | 0.0076 | 920 | 740 | 6 | 78 | 0.19 | 291 | 462 | 265 | 500 | 14336.6
0.1 | 0.31 | 0.51 | 0.022 | 0.017 | 0.02 | 1.03 | 0.53 | 0.04 | 0.009 | 0.0076 | 920 | 740 | 6 | 78 | 0.19 | 291 | 462 | 265 | 500 | 13061.9
0.1 | 0.31 | 0.51 | 0.022 | 0.017 | 0.02 | 1.03 | 0.53 | 0.04 | 0.009 | 0.0076 | 920 | 740 | 6 | 78 | 0.19 | 291 | 462 | 235 | 500 | 25962.1
0.1 | 0.31 | 0.51 | 0.022 | 0.017 | 0.02 | 1.03 | 0.53 | 0.04 | 0.009 | 0.0076 | 920 | 740 | 6 | 78 | 0.19 | 291 | 462 | 235 | 500 | 25683.7
0.1 | 0.31 | 0.51 | 0.022 | 0.017 | 0.02 | 1.03 | 0.53 | 0.04 | 0.009 | 0.0076 | 920 | 740 | 6 | 78 | 0.19 | 291 | 462 | 196 | 500 | 46337
0.1 | 0.31 | 0.51 | 0.022 | 0.017 | 0.02 | 1.03 | 0.53 | 0.04 | 0.009 | 0.0076 | 920 | 740 | 6 | 78 | 0.19 | 291 | 462 | 196 | 500 | 45124.4
0.1 | 0.31 | 0.51 | 0.022 | 0.017 | 0.02 | 1.03 | 0.53 | 0.04 | 0.009 | 0.0076 | 920 | 740 | 6 | 78 | 0.19 | 291 | 462 | 167 | 500 | 65404.6
0.1 | 0.31 | 0.51 | 0.022 | 0.017 | 0.02 | 1.03 | 0.53 | 0.04 | 0.009 | 0.0076 | 920 | 740 | 6 | 78 | 0.19 | 291 | 462 | 167 | 500 | 65702.3
0.1 | 0.31 | 0.51 | 0.022 | 0.017 | 0.02 | 1.03 | 0.53 | 0.04 | 0.009 | 0.0076 | 920 | 740 | 6 | 78 | 0.19 | 291 | 462 | 152 | 500 | 80541.4
0.1 | 0.31 | 0.51 | 0.022 | 0.017 | 0.02 | 1.03 | 0.53 | 0.04 | 0.009 | 0.0076 | 920 | 740 | 6 | 78 | 0.19 | 291 | 462 | 137 | 500 | 93599.4
0.1 | 0.31 | 0.51 | 0.022 | 0.017 | 0.02 | 1.03 | 0.53 | 0.04 | 0.009 | 0.0076 | 920 | 740 | 6 | 78 | 0.19 | 291 | 462 | 265 | 550 | 195.6
0.1 | 0.31 | 0.51 | 0.022 | 0.017 | 0.02 | 1.03 | 0.53 | 0.04 | 0.009 | 0.0076 | 920 | 740 | 6 | 78 | 0.19 | 291 | 462 | 265 | 550 | 216.5
0.1 | 0.31 | 0.51 | 0.022 | 0.017 | 0.02 | 1.03 | 0.53 | 0.04 | 0.009 | 0.0076 | 920 | 740 | 6 | 78 | 0.19 | 291 | 462 | 216 | 550 | 837.9
0.1 | 0.31 | 0.51 | 0.022 | 0.017 | 0.02 | 1.03 | 0.53 | 0.04 | 0.009 | 0.0076 | 920 | 740 | 6 | 78 | 0.19 | 291 | 462 | 216 | 550 | 779.3
0.1 | 0.31 | 0.51 | 0.022 | 0.017 | 0.02 | 1.03 | 0.53 | 0.04 | 0.009 | 0.0076 | 920 | 740 | 6 | 78 | 0.19 | 291 | 462 | 137 | 550 | 3208.9
0.1 | 0.31 | 0.51 | 0.022 | 0.017 | 0.02 | 1.03 | 0.53 | 0.04 | 0.009 | 0.0076 | 920 | 740 | 6 | 78 | 0.19 | 291 | 462 | 137 | 550 | 3525.8
0.1 | 0.31 | 0.51 | 0.022 | 0.017 | 0.02 | 1.03 | 0.53 | 0.04 | 0.009 | 0.0076 | 920 | 740 | 6 | 78 | 0.19 | 291 | 462 | 108 | 550 | 7322.8
0.1 | 0.31 | 0.51 | 0.022 | 0.017 | 0.02 | 1.03 | 0.53 | 0.04 | 0.009 | 0.0076 | 920 | 740 | 6 | 78 | 0.19 | 291 | 462 | 108 | 550 | 7269
0.1 | 0.31 | 0.51 | 0.022 | 0.017 | 0.02 | 1.03 | 0.53 | 0.04 | 0.009 | 0.0076 | 920 | 740 | 6 | 78 | 0.19 | 291 | 462 | 88 | 550 | 22452.4
0.1 | 0.31 | 0.51 | 0.022 | 0.017 | 0.02 | 1.03 | 0.53 | 0.04 | 0.009 | 0.0076 | 920 | 740 | 6 | 78 | 0.19 | 291 | 462 | 88 | 550 | 21114.5
0.1 | 0.31 | 0.51 | 0.022 | 0.017 | 0.02 | 1.03 | 0.53 | 0.04 | 0.009 | 0.0076 | 920 | 740 | 6 | 78 | 0.19 | 291 | 462 | 74 | 550 | 50999.9
0.1 | 0.31 | 0.51 | 0.022 | 0.017 | 0.02 | 1.03 | 0.53 | 0.04 | 0.009 | 0.0076 | 920 | 740 | 6 | 78 | 0.19 | 291 | 462 | 74 | 550 | 59417.1
0.1 | 0.31 | 0.51 | 0.022 | 0.017 | 0.02 | 1.03 | 0.53 | 0.04 | 0.009 | 0.0076 | 920 | 740 | 6 | 78 | 0.19 | 291 | 462 | 61 | 550 | 121740.5
0.1 | 0.31 | 0.51 | 0.022 | 0.017 | 0.02 | 1.03 | 0.53 | 0.04 | 0.009 | 0.0076 | 920 | 740 | 6 | 78 | 0.19 | 291 | 462 | 61 | 550 | 127138.3
0.1 | 0.31 | 0.51 | 0.022 | 0.017 | 0.02 | 1.03 | 0.53 | 0.04 | 0.009 | 0.0076 | 920 | 740 | 6 | 78 | 0.19 | 291 | 462 | 137 | 570 | 931.9
0.1 | 0.31 | 0.51 | 0.022 | 0.017 | 0.02 | 1.03 | 0.53 | 0.04 | 0.009 | 0.0076 | 920 | 740 | 6 | 78 | 0.19 | 291 | 462 | 137 | 580 | 453.8
0.1 | 0.31 | 0.51 | 0.022 | 0.017 | 0.02 | 1.03 | 0.53 | 0.04 | 0.009 | 0.0076 | 920 | 740 | 6 | 78 | 0.19 | 291 | 462 | 137 | 600 | 78.8
0.1 | 0.31 | 0.51 | 0.022 | 0.017 | 0.02 | 1.03 | 0.53 | 0.04 | 0.009 | 0.0076 | 920 | 740 | 6 | 78 | 0.19 | 291 | 462 | 108 | 600 | 304.9
0.1 | 0.31 | 0.51 | 0.022 | 0.017 | 0.02 | 1.03 | 0.53 | 0.04 | 0.009 | 0.0076 | 920 | 740 | 6 | 78 | 0.19 | 291 | 462 | 98 | 600 | 479.6
0.1 | 0.31 | 0.51 | 0.022 | 0.017 | 0.02 | 1.03 | 0.53 | 0.04 | 0.009 | 0.0076 | 920 | 740 | 6 | 78 | 0.19 | 291 | 462 | 88 | 600 | 765.3
0.1 | 0.31 | 0.51 | 0.022 | 0.017 | 0.02 | 1.03 | 0.53 | 0.04 | 0.009 | 0.0076 | 920 | 740 | 6 | 78 | 0.19 | 291 | 462 | 69 | 600 | 2983.6
0.1 | 0.31 | 0.51 | 0.022 | 0.017 | 0.02 | 1.03 | 0.53 | 0.04 | 0.009 | 0.0076 | 920 | 740 | 6 | 78 | 0.19 | 291 | 462 | 61 | 600 | 5252.2
0.1 | 0.31 | 0.51 | 0.022 | 0.017 | 0.02 | 1.03 | 0.53 | 0.04 | 0.009 | 0.0076 | 920 | 740 | 6 | 78 | 0.19 | 291 | 462 | 53 | 600 | 8952.8
0.1 | 0.31 | 0.51 | 0.022 | 0.017 | 0.02 | 1.03 | 0.53 | 0.04 | 0.009 | 0.0076 | 920 | 740 | 6 | 78 | 0.19 | 291 | 462 | 41 | 600 | 15215.5
0.1 | 0.31 | 0.51 | 0.022 | 0.017 | 0.02 | 1.03 | 0.53 | 0.04 | 0.009 | 0.0076 | 920 | 740 | 6 | 78 | 0.19 | 291 | 462 | 29 | 600 | 34994
0.1 | 0.31 | 0.51 | 0.022 | 0.017 | 0.02 | 1.03 | 0.53 | 0.04 | 0.009 | 0.0076 | 920 | 740 | 6 | 78 | 0.19 | 291 | 462 | 137 | 625 | 11.3
0.1 | 0.31 | 0.51 | 0.022 | 0.017 | 0.02 | 1.03 | 0.53 | 0.04 | 0.009 | 0.0076 | 920 | 740 | 6 | 78 | 0.19 | 291 | 462 | 61 | 625 | 1177.1
0.1 | 0.31 | 0.51 | 0.022 | 0.017 | 0.02 | 1.03 | 0.53 | 0.04 | 0.009 | 0.0076 | 920 | 740 | 6 | 78 | 0.19 | 291 | 462 | 61 | 640 | 461.2
0.1 | 0.31 | 0.51 | 0.022 | 0.017 | 0.02 | 1.03 | 0.53 | 0.04 | 0.009 | 0.0076 | 920 | 740 | 6 | 78 | 0.19 | 291 | 462 | 88 | 650 | 31.1
0.1 | 0.31 | 0.51 | 0.022 | 0.017 | 0.02 | 1.03 | 0.53 | 0.04 | 0.009 | 0.0076 | 920 | 740 | 6 | 78 | 0.19 | 291 | 462 | 69 | 650 | 126.6
0.1 | 0.31 | 0.51 | 0.022 | 0.017 | 0.02 | 1.03 | 0.53 | 0.04 | 0.009 | 0.0076 | 920 | 740 | 6 | 78 | 0.19 | 291 | 462 | 61 | 650 | 251.3
0.1 | 0.31 | 0.51 | 0.022 | 0.017 | 0.02 | 1.03 | 0.53 | 0.04 | 0.009 | 0.0076 | 920 | 740 | 6 | 78 | 0.19 | 291 | 462 | 53 | 650 | 476.1
0.1 | 0.31 | 0.51 | 0.022 | 0.017 | 0.02 | 1.03 | 0.53 | 0.04 | 0.009 | 0.0076 | 920 | 740 | 6 | 78 | 0.19 | 291 | 462 | 37 | 650 | 1502.7
0.1 | 0.31 | 0.51 | 0.022 | 0.017 | 0.02 | 1.03 | 0.53 | 0.04 | 0.009 | 0.0076 | 920 | 740 | 6 | 78 | 0.19 | 291 | 462 | 29 | 650 | 2629.4
0.1 | 0.31 | 0.51 | 0.022 | 0.017 | 0.02 | 1.03 | 0.53 | 0.04 | 0.009 | 0.0076 | 920 | 740 | 6 | 78 | 0.19 | 291 | 462 | 61 | 675 | 48.8
0.1 | 0.3 | 0.49 | 0.02 | 0.018 | 0.023 | 1.04 | 0.5 | 0.04 | 0.009 | 0.0089 | 920 | 740 | 6.5 | 78 | 0.13 | 312 | 452 | 373 | 500 | 647.4
0.1 | 0.3 | 0.49 | 0.02 | 0.018 | 0.023 | 1.04 | 0.5 | 0.04 | 0.009 | 0.0089 | 920 | 740 | 6.5 | 78 | 0.13 | 312 | 452 | 333 | 500 | 2267.8
0.1 | 0.3 | 0.49 | 0.02 | 0.018 | 0.023 | 1.04 | 0.5 | 0.04 | 0.009 | 0.0089 | 920 | 740 | 6.5 | 78 | 0.13 | 312 | 452 | 294 | 500 | 6174.4
0.1 | 0.3 | 0.49 | 0.02 | 0.018 | 0.023 | 1.04 | 0.5 | 0.04 | 0.009 | 0.0089 | 920 | 740 | 6.5 | 78 | 0.13 | 312 | 452 | 265 | 500 | 11968.8
0.1 | 0.3 | 0.49 | 0.02 | 0.018 | 0.023 | 1.04 | 0.5 | 0.04 | 0.009 | 0.0089 | 920 | 740 | 6.5 | 78 | 0.13 | 312 | 452 | 235 | 500 | 22188.2
0.1 | 0.3 | 0.49 | 0.02 | 0.018 | 0.023 | 1.04 | 0.5 | 0.04 | 0.009 | 0.0089 | 920 | 740 | 6.5 | 78 | 0.13 | 312 | 452 | 196 | 500 | 40046.4
0.1 | 0.3 | 0.49 | 0.02 | 0.018 | 0.023 | 1.04 | 0.5 | 0.04 | 0.009 | 0.0089 | 920 | 740 | 6.5 | 78 | 0.13 | 312 | 452 | 167 | 500 | 61025.2
0.1 | 0.3 | 0.49 | 0.02 | 0.018 | 0.023 | 1.04 | 0.5 | 0.04 | 0.009 | 0.0089 | 920 | 740 | 6.5 | 78 | 0.13 | 312 | 452 | 152 | 500 | 74639.7
0.1 | 0.3 | 0.49 | 0.02 | 0.018 | 0.023 | 1.04 | 0.5 | 0.04 | 0.009 | 0.0089 | 920 | 740 | 6.5 | 78 | 0.13 | 312 | 452 | 137 | 500 | 85708.1
0.1 | 0.3 | 0.49 | 0.02 | 0.018 | 0.023 | 1.04 | 0.5 | 0.04 | 0.009 | 0.0089 | 920 | 740 | 6.5 | 78 | 0.13 | 312 | 452 | 265 | 550 | 194.2
0.1 | 0.3 | 0.49 | 0.02 | 0.018 | 0.023 | 1.04 | 0.5 | 0.04 | 0.009 | 0.0089 | 920 | 740 | 6.5 | 78 | 0.13 | 312 | 452 | 216 | 550 | 750.7
0.1 | 0.3 | 0.49 | 0.02 | 0.018 | 0.023 | 1.04 | 0.5 | 0.04 | 0.009 | 0.0089 | 920 | 740 | 6.5 | 78 | 0.13 | 312 | 452 | 137 | 550 | 3129.6
0.1 | 0.3 | 0.49 | 0.02 | 0.018 | 0.023 | 1.04 | 0.5 | 0.04 | 0.009 | 0.0089 | 920 | 740 | 6.5 | 78 | 0.13 | 312 | 452 | 108 | 550 | 7399.9
0.1 | 0.3 | 0.49 | 0.02 | 0.018 | 0.023 | 1.04 | 0.5 | 0.04 | 0.009 | 0.0089 | 920 | 740 | 6.5 | 78 | 0.13 | 312 | 452 | 88 | 550 | 24298.8
0.1 | 0.3 | 0.49 | 0.02 | 0.018 | 0.023 | 1.04 | 0.5 | 0.04 | 0.009 | 0.0089 | 920 | 740 | 6.5 | 78 | 0.13 | 312 | 452 | 74 | 550 | 66018.1
0.1 | 0.3 | 0.49 | 0.02 | 0.018 | 0.023 | 1.04 | 0.5 | 0.04 | 0.009 | 0.0089 | 920 | 740 | 6.5 | 78 | 0.13 | 312 | 452 | 137 | 600 | 84.7
0.1 | 0.3 | 0.49 | 0.02 | 0.018 | 0.023 | 1.04 | 0.5 | 0.04 | 0.009 | 0.0089 | 920 | 740 | 6.5 | 78 | 0.13 | 312 | 452 | 98 | 600 | 515.8
0.1 | 0.3 | 0.49 | 0.02 | 0.018 | 0.023 | 1.04 | 0.5 | 0.04 | 0.009 | 0.0089 | 920 | 740 | 6.5 | 78 | 0.13 | 312 | 452 | 88 | 600 | 885
0.1 | 0.3 | 0.49 | 0.02 | 0.018 | 0.023 | 1.04 | 0.5 | 0.04 | 0.009 | 0.0089 | 920 | 740 | 6.5 | 78 | 0.13 | 312 | 452 | 69 | 600 | 3421.6
0.1 | 0.3 | 0.49 | 0.02 | 0.018 | 0.023 | 1.04 | 0.5 | 0.04 | 0.009 | 0.0089 | 920 | 740 | 6.5 | 78 | 0.13 | 312 | 452 | 61 | 600 | 5841.6
0.1 | 0.3 | 0.49 | 0.02 | 0.018 | 0.023 | 1.04 | 0.5 | 0.04 | 0.009 | 0.0089 | 920 | 740 | 6.5 | 78 | 0.13 | 312 | 452 | 53 | 600 | 8519.6
0.1 | 0.3 | 0.49 | 0.02 | 0.018 | 0.023 | 1.04 | 0.5 | 0.04 | 0.009 | 0.0089 | 920 | 740 | 6.5 | 78 | 0.13 | 312 | 452 | 41 | 600 | 16430.7
0.1 | 0.3 | 0.49 | 0.02 | 0.018 | 0.023 | 1.04 | 0.5 | 0.04 | 0.009 | 0.0089 | 920 | 740 | 6.5 | 78 | 0.13 | 312 | 452 | 29 | 600 | 33909
0.1 | 0.3 | 0.49 | 0.02 | 0.018 | 0.023 | 1.04 | 0.5 | 0.04 | 0.009 | 0.0089 | 920 | 740 | 6.5 | 78 | 0.13 | 312 | 452 | 69 | 650 | 136.5
0.1 | 0.3 | 0.49 | 0.02 | 0.018 | 0.023 | 1.04 | 0.5 | 0.04 | 0.009 | 0.0089 | 920 | 740 | 6.5 | 78 | 0.13 | 312 | 452 | 37 | 650 | 1624.7
0.1 | 0.3 | 0.49 | 0.02 | 0.018 | 0.023 | 1.04 | 0.5 | 0.04 | 0.009 | 0.0089 | 920 | 740 | 6.5 | 78 | 0.13 | 312 | 452 | 29 | 650 | 2785.7