## Sheet1
C | Si | Mn | P | S | Ni | Cr | Mo | Cu | Al | N | Normalizing temperature/℃ | Tempering temperature/℃ | Grain size | Rockwell hardness | Total Non-metallic inclusion | Yield stress (RT) | Tensile strength (RT) | Test Stress/Mpa | Test Temperature/℃ | Time to rupture/h
0.12 | 0.26 | 0.48 | 0.013 | 0.006 | 0.08 | 2 | 0.96 | 0.08 | 0.014 | 0.0096 | 930 | 740 | 6.7 | 84 | 0.15 | 385 | 555 | 294 | 500 | 15
0.12 | 0.26 | 0.48 | 0.013 | 0.006 | 0.08 | 2 | 0.96 | 0.08 | 0.014 | 0.0096 | 930 | 740 | 6.7 | 84 | 0.15 | 385 | 555 | 265 | 500 | 103.8
0.12 | 0.26 | 0.48 | 0.013 | 0.006 | 0.08 | 2 | 0.96 | 0.08 | 0.014 | 0.0096 | 930 | 740 | 6.7 | 84 | 0.15 | 385 | 555 | 216 | 500 | 908.8
0.12 | 0.26 | 0.48 | 0.013 | 0.006 | 0.08 | 2 | 0.96 | 0.08 | 0.014 | 0.0096 | 930 | 740 | 6.7 | 84 | 0.15 | 385 | 555 | 177 | 500 | 4332.9
0.12 | 0.26 | 0.48 | 0.013 | 0.006 | 0.08 | 2 | 0.96 | 0.08 | 0.014 | 0.0096 | 930 | 740 | 6.7 | 84 | 0.15 | 385 | 555 | 157 | 500 | 9734.2
0.12 | 0.26 | 0.48 | 0.013 | 0.006 | 0.08 | 2 | 0.96 | 0.08 | 0.014 | 0.0096 | 930 | 740 | 6.7 | 84 | 0.15 | 385 | 555 | 137 | 500 | 28837.2
0.12 | 0.26 | 0.48 | 0.013 | 0.006 | 0.08 | 2 | 0.96 | 0.08 | 0.014 | 0.0096 | 930 | 740 | 6.7 | 84 | 0.15 | 385 | 555 | 127 | 500 | 69665.5
0.12 | 0.26 | 0.48 | 0.013 | 0.006 | 0.08 | 2 | 0.96 | 0.08 | 0.014 | 0.0096 | 930 | 740 | 6.7 | 84 | 0.15 | 385 | 555 | 118 | 500 | 116300.6
0.12 | 0.26 | 0.48 | 0.013 | 0.006 | 0.08 | 2 | 0.96 | 0.08 | 0.014 | 0.0096 | 930 | 740 | 6.7 | 84 | 0.15 | 385 | 555 | 216 | 550 | 31.4
0.12 | 0.26 | 0.48 | 0.013 | 0.006 | 0.08 | 2 | 0.96 | 0.08 | 0.014 | 0.0096 | 930 | 740 | 6.7 | 84 | 0.15 | 385 | 555 | 177 | 550 | 164.3
0.12 | 0.26 | 0.48 | 0.013 | 0.006 | 0.08 | 2 | 0.96 | 0.08 | 0.014 | 0.0096 | 930 | 740 | 6.7 | 84 | 0.15 | 385 | 555 | 137 | 550 | 1322.3
0.12 | 0.26 | 0.48 | 0.013 | 0.006 | 0.08 | 2 | 0.96 | 0.08 | 0.014 | 0.0096 | 930 | 740 | 6.7 | 84 | 0.15 | 385 | 555 | 108 | 550 | 14197.2
0.12 | 0.26 | 0.48 | 0.013 | 0.006 | 0.08 | 2 | 0.96 | 0.08 | 0.014 | 0.0096 | 930 | 740 | 6.7 | 84 | 0.15 | 385 | 555 | 98 | 550 | 24661.4
0.12 | 0.26 | 0.48 | 0.013 | 0.006 | 0.08 | 2 | 0.96 | 0.08 | 0.014 | 0.0096 | 930 | 740 | 6.7 | 84 | 0.15 | 385 | 555 | 88 | 550 | 39832.1
0.12 | 0.26 | 0.48 | 0.013 | 0.006 | 0.08 | 2 | 0.96 | 0.08 | 0.014 | 0.0096 | 930 | 740 | 6.7 | 84 | 0.15 | 385 | 555 | 78 | 550 | 63714
0.12 | 0.26 | 0.48 | 0.013 | 0.006 | 0.08 | 2 | 0.96 | 0.08 | 0.014 | 0.0096 | 930 | 740 | 6.7 | 84 | 0.15 | 385 | 555 | 69 | 550 | 154918.3
0.12 | 0.26 | 0.48 | 0.013 | 0.006 | 0.08 | 2 | 0.96 | 0.08 | 0.014 | 0.0096 | 930 | 740 | 6.7 | 84 | 0.15 | 385 | 555 | 137 | 600 | 129.1
0.12 | 0.26 | 0.48 | 0.013 | 0.006 | 0.08 | 2 | 0.96 | 0.08 | 0.014 | 0.0096 | 930 | 740 | 6.7 | 84 | 0.15 | 385 | 555 | 98 | 600 | 909.4
0.12 | 0.26 | 0.48 | 0.013 | 0.006 | 0.08 | 2 | 0.96 | 0.08 | 0.014 | 0.0096 | 930 | 740 | 6.7 | 84 | 0.15 | 385 | 555 | 78 | 600 | 2401.4
0.12 | 0.26 | 0.48 | 0.013 | 0.006 | 0.08 | 2 | 0.96 | 0.08 | 0.014 | 0.0096 | 930 | 740 | 6.7 | 84 | 0.15 | 385 | 555 | 69 | 600 | 5221.4
0.12 | 0.26 | 0.48 | 0.013 | 0.006 | 0.08 | 2 | 0.96 | 0.08 | 0.014 | 0.0096 | 930 | 740 | 6.7 | 84 | 0.15 | 385 | 555 | 61 | 600 | 9765.2
0.12 | 0.26 | 0.48 | 0.013 | 0.006 | 0.08 | 2 | 0.96 | 0.08 | 0.014 | 0.0096 | 930 | 740 | 6.7 | 84 | 0.15 | 385 | 555 | 53 | 600 | 16964.2
0.12 | 0.26 | 0.48 | 0.013 | 0.006 | 0.08 | 2 | 0.96 | 0.08 | 0.014 | 0.0096 | 930 | 740 | 6.7 | 84 | 0.15 | 385 | 555 | 41 | 600 | 45348.1
0.12 | 0.26 | 0.48 | 0.013 | 0.006 | 0.08 | 2 | 0.96 | 0.08 | 0.014 | 0.0096 | 930 | 740 | 6.7 | 84 | 0.15 | 385 | 555 | 78 | 650 | 188.1
0.12 | 0.26 | 0.48 | 0.013 | 0.006 | 0.08 | 2 | 0.96 | 0.08 | 0.014 | 0.0096 | 930 | 740 | 6.7 | 84 | 0.15 | 385 | 555 | 53 | 650 | 1052.1
0.12 | 0.26 | 0.48 | 0.013 | 0.006 | 0.08 | 2 | 0.96 | 0.08 | 0.014 | 0.0096 | 930 | 740 | 6.7 | 84 | 0.15 | 385 | 555 | 37 | 650 | 4389.2
0.12 | 0.29 | 0.48 | 0.015 | 0.007 | 0.05 | 2.2 | 0.99 | 0.07 | 0.017 | 0.0095 | 930 | 740 | 6.7 | 88 | 0.14 | 443 | 592 | 333 | 450 | 1218.8
0.12 | 0.29 | 0.48 | 0.015 | 0.007 | 0.05 | 2.2 | 0.99 | 0.07 | 0.017 | 0.0095 | 930 | 740 | 6.7 | 88 | 0.14 | 443 | 592 | 294 | 450 | 12898.2
0.12 | 0.29 | 0.48 | 0.015 | 0.007 | 0.05 | 2.2 | 0.99 | 0.07 | 0.017 | 0.0095 | 930 | 740 | 6.7 | 88 | 0.14 | 443 | 592 | 245 | 450 | 93446.3
0.12 | 0.29 | 0.48 | 0.015 | 0.007 | 0.05 | 2.2 | 0.99 | 0.07 | 0.017 | 0.0095 | 930 | 740 | 6.7 | 88 | 0.14 | 443 | 592 | 294 | 475 | 416.4
0.12 | 0.29 | 0.48 | 0.015 | 0.007 | 0.05 | 2.2 | 0.99 | 0.07 | 0.017 | 0.0095 | 930 | 740 | 6.7 | 88 | 0.14 | 443 | 592 | 243 | 475 | 4056.7
0.12 | 0.29 | 0.48 | 0.015 | 0.007 | 0.05 | 2.2 | 0.99 | 0.07 | 0.017 | 0.0095 | 930 | 740 | 6.7 | 88 | 0.14 | 443 | 592 | 177 | 475 | 38955.4
0.12 | 0.29 | 0.48 | 0.015 | 0.007 | 0.05 | 2.2 | 0.99 | 0.07 | 0.017 | 0.0095 | 930 | 740 | 6.7 | 88 | 0.14 | 443 | 592 | 294 | 500 | 56.3
0.12 | 0.29 | 0.48 | 0.015 | 0.007 | 0.05 | 2.2 | 0.99 | 0.07 | 0.017 | 0.0095 | 930 | 740 | 6.7 | 88 | 0.14 | 443 | 592 | 265 | 500 | 130
0.12 | 0.29 | 0.48 | 0.015 | 0.007 | 0.05 | 2.2 | 0.99 | 0.07 | 0.017 | 0.0095 | 930 | 740 | 6.7 | 88 | 0.14 | 443 | 592 | 216 | 500 | 1276.7
0.12 | 0.29 | 0.48 | 0.015 | 0.007 | 0.05 | 2.2 | 0.99 | 0.07 | 0.017 | 0.0095 | 930 | 740 | 6.7 | 88 | 0.14 | 443 | 592 | 216 | 500 | 1236.5
0.12 | 0.29 | 0.48 | 0.015 | 0.007 | 0.05 | 2.2 | 0.99 | 0.07 | 0.017 | 0.0095 | 930 | 740 | 6.7 | 88 | 0.14 | 443 | 592 | 177 | 500 | 4945.8
0.12 | 0.29 | 0.48 | 0.015 | 0.007 | 0.05 | 2.2 | 0.99 | 0.07 | 0.017 | 0.0095 | 930 | 740 | 6.7 | 88 | 0.14 | 443 | 592 | 177 | 500 | 6115.4
0.12 | 0.29 | 0.48 | 0.015 | 0.007 | 0.05 | 2.2 | 0.99 | 0.07 | 0.017 | 0.0095 | 930 | 740 | 6.7 | 88 | 0.14 | 443 | 592 | 157 | 500 | 17705.9
0.12 | 0.29 | 0.48 | 0.015 | 0.007 | 0.05 | 2.2 | 0.99 | 0.07 | 0.017 | 0.0095 | 930 | 740 | 6.7 | 88 | 0.14 | 443 | 592 | 157 | 500 | 15633.8
0.12 | 0.29 | 0.48 | 0.015 | 0.007 | 0.05 | 2.2 | 0.99 | 0.07 | 0.017 | 0.0095 | 930 | 740 | 6.7 | 88 | 0.14 | 443 | 592 | 137 | 500 | 46739.8
0.12 | 0.29 | 0.48 | 0.015 | 0.007 | 0.05 | 2.2 | 0.99 | 0.07 | 0.017 | 0.0095 | 930 | 740 | 6.7 | 88 | 0.14 | 443 | 592 | 127 | 500 | 108867.2
0.12 | 0.29 | 0.48 | 0.015 | 0.007 | 0.05 | 2.2 | 0.99 | 0.07 | 0.017 | 0.0095 | 930 | 740 | 6.7 | 88 | 0.14 | 443 | 592 | 177 | 525 | 1318.8
0.12 | 0.29 | 0.48 | 0.015 | 0.007 | 0.05 | 2.2 | 0.99 | 0.07 | 0.017 | 0.0095 | 930 | 740 | 6.7 | 88 | 0.14 | 443 | 592 | 157 | 525 | 3737.8
0.12 | 0.29 | 0.48 | 0.015 | 0.007 | 0.05 | 2.2 | 0.99 | 0.07 | 0.017 | 0.0095 | 930 | 740 | 6.7 | 88 | 0.14 | 443 | 592 | 137 | 525 | 10894.1
0.12 | 0.29 | 0.48 | 0.015 | 0.007 | 0.05 | 2.2 | 0.99 | 0.07 | 0.017 | 0.0095 | 930 | 740 | 6.7 | 88 | 0.14 | 443 | 592 | 216 | 550 | 55.8
0.12 | 0.29 | 0.48 | 0.015 | 0.007 | 0.05 | 2.2 | 0.99 | 0.07 | 0.017 | 0.0095 | 930 | 740 | 6.7 | 88 | 0.14 | 443 | 592 | 177 | 550 | 222.5
0.12 | 0.29 | 0.48 | 0.015 | 0.007 | 0.05 | 2.2 | 0.99 | 0.07 | 0.017 | 0.0095 | 930 | 740 | 6.7 | 88 | 0.14 | 443 | 592 | 137 | 550 | 1844.8
0.12 | 0.29 | 0.48 | 0.015 | 0.007 | 0.05 | 2.2 | 0.99 | 0.07 | 0.017 | 0.0095 | 930 | 740 | 6.7 | 88 | 0.14 | 443 | 592 | 108 | 550 | 10741
0.12 | 0.29 | 0.48 | 0.015 | 0.007 | 0.05 | 2.2 | 0.99 | 0.07 | 0.017 | 0.0095 | 930 | 740 | 6.7 | 88 | 0.14 | 443 | 592 | 98 | 550 | 17124
0.12 | 0.29 | 0.48 | 0.015 | 0.007 | 0.05 | 2.2 | 0.99 | 0.07 | 0.017 | 0.0095 | 930 | 740 | 6.7 | 88 | 0.14 | 443 | 592 | 88 | 550 | 35924.4
0.12 | 0.29 | 0.48 | 0.015 | 0.007 | 0.05 | 2.2 | 0.99 | 0.07 | 0.017 | 0.0095 | 930 | 740 | 6.7 | 88 | 0.14 | 443 | 592 | 78 | 550 | 68490
0.12 | 0.29 | 0.48 | 0.015 | 0.007 | 0.05 | 2.2 | 0.99 | 0.07 | 0.017 | 0.0095 | 930 | 740 | 6.7 | 88 | 0.14 | 443 | 592 | 137 | 600 | 72.3
0.12 | 0.29 | 0.48 | 0.015 | 0.007 | 0.05 | 2.2 | 0.99 | 0.07 | 0.017 | 0.0095 | 930 | 740 | 6.7 | 88 | 0.14 | 443 | 592 | 98 | 600 | 1228.9
0.12 | 0.29 | 0.48 | 0.015 | 0.007 | 0.05 | 2.2 | 0.99 | 0.07 | 0.017 | 0.0095 | 930 | 740 | 6.7 | 88 | 0.14 | 443 | 592 | 78 | 600 | 2707.7
0.12 | 0.29 | 0.48 | 0.015 | 0.007 | 0.05 | 2.2 | 0.99 | 0.07 | 0.017 | 0.0095 | 930 | 740 | 6.7 | 88 | 0.14 | 443 | 592 | 69 | 600 | 5026.7
0.12 | 0.29 | 0.48 | 0.015 | 0.007 | 0.05 | 2.2 | 0.99 | 0.07 | 0.017 | 0.0095 | 930 | 740 | 6.7 | 88 | 0.14 | 443 | 592 | 61 | 600 | 10082.7
0.12 | 0.29 | 0.48 | 0.015 | 0.007 | 0.05 | 2.2 | 0.99 | 0.07 | 0.017 | 0.0095 | 930 | 740 | 6.7 | 88 | 0.14 | 443 | 592 | 53 | 600 | 18911.5
0.12 | 0.29 | 0.48 | 0.015 | 0.007 | 0.05 | 2.2 | 0.99 | 0.07 | 0.017 | 0.0095 | 930 | 740 | 6.7 | 88 | 0.14 | 443 | 592 | 41 | 600 | 51067.4
0.12 | 0.29 | 0.48 | 0.015 | 0.007 | 0.05 | 2.2 | 0.99 | 0.07 | 0.017 | 0.0095 | 930 | 740 | 6.7 | 88 | 0.14 | 443 | 592 | 78 | 650 | 215.6
0.12 | 0.29 | 0.48 | 0.015 | 0.007 | 0.05 | 2.2 | 0.99 | 0.07 | 0.017 | 0.0095 | 930 | 740 | 6.7 | 88 | 0.14 | 443 | 592 | 53 | 650 | 1016.7
0.12 | 0.29 | 0.48 | 0.015 | 0.007 | 0.05 | 2.2 | 0.99 | 0.07 | 0.017 | 0.0095 | 930 | 740 | 6.7 | 88 | 0.14 | 443 | 592 | 37 | 650 | 4528.4
0.13 | 0.3 | 0.44 | 0.017 | 0.01 | 0.09 | 2.37 | 0.91 | 0.05 | 0.017 | 0.0108 | 930 | 750 | 6.4 | 92 | 0.18 | 470 | 632 | 294 | 500 | 167.8
0.13 | 0.3 | 0.44 | 0.017 | 0.01 | 0.09 | 2.37 | 0.91 | 0.05 | 0.017 | 0.0108 | 930 | 750 | 6.4 | 92 | 0.18 | 470 | 632 | 265 | 500 | 561.6
0.13 | 0.3 | 0.44 | 0.017 | 0.01 | 0.09 | 2.37 | 0.91 | 0.05 | 0.017 | 0.0108 | 930 | 750 | 6.4 | 92 | 0.18 | 470 | 632 | 216 | 500 | 2804
0.13 | 0.3 | 0.44 | 0.017 | 0.01 | 0.09 | 2.37 | 0.91 | 0.05 | 0.017 | 0.0108 | 930 | 750 | 6.4 | 92 | 0.18 | 470 | 632 | 177 | 500 | 35871.9
0.13 | 0.3 | 0.44 | 0.017 | 0.01 | 0.09 | 2.37 | 0.91 | 0.05 | 0.017 | 0.0108 | 930 | 750 | 6.4 | 92 | 0.18 | 470 | 632 | 157 | 500 | 77424.1
0.13 | 0.3 | 0.44 | 0.017 | 0.01 | 0.09 | 2.37 | 0.91 | 0.05 | 0.017 | 0.0108 | 930 | 750 | 6.4 | 92 | 0.18 | 470 | 632 | 216 | 550 | 158.6
0.13 | 0.3 | 0.44 | 0.017 | 0.01 | 0.09 | 2.37 | 0.91 | 0.05 | 0.017 | 0.0108 | 930 | 750 | 6.4 | 92 | 0.18 | 470 | 632 | 177 | 550 | 889.9
0.13 | 0.3 | 0.44 | 0.017 | 0.01 | 0.09 | 2.37 | 0.91 | 0.05 | 0.017 | 0.0108 | 930 | 750 | 6.4 | 92 | 0.18 | 470 | 632 | 137 | 550 | 6627.2
0.13 | 0.3 | 0.44 | 0.017 | 0.01 | 0.09 | 2.37 | 0.91 | 0.05 | 0.017 | 0.0108 | 930 | 750 | 6.4 | 92 | 0.18 | 470 | 632 | 108 | 550 | 20014.7
0.13 | 0.3 | 0.44 | 0.017 | 0.01 | 0.09 | 2.37 | 0.91 | 0.05 | 0.017 | 0.0108 | 930 | 750 | 6.4 | 92 | 0.18 | 470 | 632 | 98 | 550 | 29943.8
0.13 | 0.3 | 0.44 | 0.017 | 0.01 | 0.09 | 2.37 | 0.91 | 0.05 | 0.017 | 0.0108 | 930 | 750 | 6.4 | 92 | 0.18 | 470 | 632 | 88 | 550 | 53296.5
0.13 | 0.3 | 0.44 | 0.017 | 0.01 | 0.09 | 2.37 | 0.91 | 0.05 | 0.017 | 0.0108 | 930 | 750 | 6.4 | 92 | 0.18 | 470 | 632 | 78 | 550 | 80538.1
0.13 | 0.3 | 0.44 | 0.017 | 0.01 | 0.09 | 2.37 | 0.91 | 0.05 | 0.017 | 0.0108 | 930 | 750 | 6.4 | 92 | 0.18 | 470 | 632 | 137 | 600 | 352.8
0.13 | 0.3 | 0.44 | 0.017 | 0.01 | 0.09 | 2.37 | 0.91 | 0.05 | 0.017 | 0.0108 | 930 | 750 | 6.4 | 92 | 0.18 | 470 | 632 | 98 | 600 | 1610.3
0.13 | 0.3 | 0.44 | 0.017 | 0.01 | 0.09 | 2.37 | 0.91 | 0.05 | 0.017 | 0.0108 | 930 | 750 | 6.4 | 92 | 0.18 | 470 | 632 | 78 | 600 | 3370.8
0.13 | 0.3 | 0.44 | 0.017 | 0.01 | 0.09 | 2.37 | 0.91 | 0.05 | 0.017 | 0.0108 | 930 | 750 | 6.4 | 92 | 0.18 | 470 | 632 | 69 | 600 | 6221.6
0.13 | 0.3 | 0.44 | 0.017 | 0.01 | 0.09 | 2.37 | 0.91 | 0.05 | 0.017 | 0.0108 | 930 | 750 | 6.4 | 92 | 0.18 | 470 | 632 | 61 | 600 | 11382.4
0.13 | 0.3 | 0.44 | 0.017 | 0.01 | 0.09 | 2.37 | 0.91 | 0.05 | 0.017 | 0.0108 | 930 | 750 | 6.4 | 92 | 0.18 | 470 | 632 | 53 | 600 | 18312.5
0.13 | 0.3 | 0.44 | 0.017 | 0.01 | 0.09 | 2.37 | 0.91 | 0.05 | 0.017 | 0.0108 | 930 | 750 | 6.4 | 92 | 0.18 | 470 | 632 | 41 | 600 | 47844.2
0.13 | 0.3 | 0.44 | 0.017 | 0.01 | 0.09 | 2.37 | 0.91 | 0.05 | 0.017 | 0.0108 | 930 | 750 | 6.4 | 92 | 0.18 | 470 | 632 | 78 | 650 | 218.1
0.13 | 0.3 | 0.44 | 0.017 | 0.01 | 0.09 | 2.37 | 0.91 | 0.05 | 0.017 | 0.0108 | 930 | 750 | 6.4 | 92 | 0.18 | 470 | 632 | 53 | 650 | 1151.4
0.13 | 0.3 | 0.44 | 0.017 | 0.01 | 0.09 | 2.37 | 0.91 | 0.05 | 0.017 | 0.0108 | 930 | 750 | 6.4 | 92 | 0.18 | 470 | 632 | 37 | 650 | 5028.6
0.15 | 0.27 | 0.61 | 0.015 | 0.015 | 0.32 | 2.35 | 0.96 | 0.02 | 0.012 | 0.0086 | 920 | 720 | 6.2 | 94 | 0.17 | 512 | 663 | 294 | 500 | 261.8
0.15 | 0.27 | 0.61 | 0.015 | 0.015 | 0.32 | 2.35 | 0.96 | 0.02 | 0.012 | 0.0086 | 920 | 720 | 6.2 | 94 | 0.17 | 512 | 663 | 265 | 500 | 701.3
0.15 | 0.27 | 0.61 | 0.015 | 0.015 | 0.32 | 2.35 | 0.96 | 0.02 | 0.012 | 0.0086 | 920 | 720 | 6.2 | 94 | 0.17 | 512 | 663 | 216 | 500 | 7310.8
0.15 | 0.27 | 0.61 | 0.015 | 0.015 | 0.32 | 2.35 | 0.96 | 0.02 | 0.012 | 0.0086 | 920 | 720 | 6.2 | 94 | 0.17 | 512 | 663 | 177 | 500 | 40605
0.15 | 0.27 | 0.61 | 0.015 | 0.015 | 0.32 | 2.35 | 0.96 | 0.02 | 0.012 | 0.0086 | 920 | 720 | 6.2 | 94 | 0.17 | 512 | 663 | 157 | 500 | 73658
0.15 | 0.27 | 0.61 | 0.015 | 0.015 | 0.32 | 2.35 | 0.96 | 0.02 | 0.012 | 0.0086 | 920 | 720 | 6.2 | 94 | 0.17 | 512 | 663 | 137 | 500 | 129338.9
0.15 | 0.27 | 0.61 | 0.015 | 0.015 | 0.32 | 2.35 | 0.96 | 0.02 | 0.012 | 0.0086 | 920 | 720 | 6.2 | 94 | 0.17 | 512 | 663 | 216 | 550 | 225.1
0.15 | 0.27 | 0.61 | 0.015 | 0.015 | 0.32 | 2.35 | 0.96 | 0.02 | 0.012 | 0.0086 | 920 | 720 | 6.2 | 94 | 0.17 | 512 | 663 | 177 | 550 | 1748
0.15 | 0.27 | 0.61 | 0.015 | 0.015 | 0.32 | 2.35 | 0.96 | 0.02 | 0.012 | 0.0086 | 920 | 720 | 6.2 | 94 | 0.17 | 512 | 663 | 137 | 550 | 72251
0.15 | 0.27 | 0.61 | 0.015 | 0.015 | 0.32 | 2.35 | 0.96 | 0.02 | 0.012 | 0.0086 | 920 | 720 | 6.2 | 94 | 0.17 | 512 | 663 | 108 | 550 | 16785
0.15 | 0.27 | 0.61 | 0.015 | 0.015 | 0.32 | 2.35 | 0.96 | 0.02 | 0.012 | 0.0086 | 920 | 720 | 6.2 | 94 | 0.17 | 512 | 663 | 98 | 550 | 26172.8
0.15 | 0.27 | 0.61 | 0.015 | 0.015 | 0.32 | 2.35 | 0.96 | 0.02 | 0.012 | 0.0086 | 920 | 720 | 6.2 | 94 | 0.17 | 512 | 663 | 88 | 550 | 47447.2
0.15 | 0.27 | 0.61 | 0.015 | 0.015 | 0.32 | 2.35 | 0.96 | 0.02 | 0.012 | 0.0086 | 920 | 720 | 6.2 | 94 | 0.17 | 512 | 663 | 78 | 550 | 91608.5
0.15 | 0.27 | 0.61 | 0.015 | 0.015 | 0.32 | 2.35 | 0.96 | 0.02 | 0.012 | 0.0086 | 920 | 720 | 6.2 | 94 | 0.17 | 512 | 663 | 137 | 600 | 449.8
0.15 | 0.27 | 0.61 | 0.015 | 0.015 | 0.32 | 2.35 | 0.96 | 0.02 | 0.012 | 0.0086 | 920 | 720 | 6.2 | 94 | 0.17 | 512 | 663 | 98 | 600 | 1579.4
0.15 | 0.27 | 0.61 | 0.015 | 0.015 | 0.32 | 2.35 | 0.96 | 0.02 | 0.012 | 0.0086 | 920 | 720 | 6.2 | 94 | 0.17 | 512 | 663 | 78 | 600 | 3354.9
0.15 | 0.27 | 0.61 | 0.015 | 0.015 | 0.32 | 2.35 | 0.96 | 0.02 | 0.012 | 0.0086 | 920 | 720 | 6.2 | 94 | 0.17 | 512 | 663 | 69 | 600 | 7307.7
0.15 | 0.27 | 0.61 | 0.015 | 0.015 | 0.32 | 2.35 | 0.96 | 0.02 | 0.012 | 0.0086 | 920 | 720 | 6.2 | 94 | 0.17 | 512 | 663 | 61 | 600 | 12501.2
0.15 | 0.27 | 0.61 | 0.015 | 0.015 | 0.32 | 2.35 | 0.96 | 0.02 | 0.012 | 0.0086 | 920 | 720 | 6.2 | 94 | 0.17 | 512 | 663 | 53 | 600 | 26175.4
0.15 | 0.27 | 0.61 | 0.015 | 0.015 | 0.32 | 2.35 | 0.96 | 0.02 | 0.012 | 0.0086 | 920 | 720 | 6.2 | 94 | 0.17 | 512 | 663 | 41 | 600 | 76887.4
0.15 | 0.27 | 0.61 | 0.015 | 0.015 | 0.32 | 2.35 | 0.96 | 0.02 | 0.012 | 0.0086 | 920 | 720 | 6.2 | 94 | 0.17 | 512 | 663 | 78 | 650 | 239.8
0.15 | 0.27 | 0.61 | 0.015 | 0.015 | 0.32 | 2.35 | 0.96 | 0.02 | 0.012 | 0.0086 | 920 | 720 | 6.2 | 94 | 0.17 | 512 | 663 | 53 | 650 | 1325
0.15 | 0.27 | 0.61 | 0.015 | 0.015 | 0.32 | 2.35 | 0.96 | 0.02 | 0.012 | 0.0086 | 920 | 720 | 6.2 | 94 | 0.17 | 512 | 663 | 37 | 650 | 5358.7
0.15 | 0.27 | 0.61 | 0.015 | 0.015 | 0.32 | 2.35 | 0.96 | 0.02 | 0.012 | 0.0086 | 920 | 720 | 6.2 | 94 | 0.17 | 512 | 663 | 26 | 650 | 17869.8
0.15 | 0.18 | 0.63 | 0.015 | 0.016 | 0.24 | 2.23 | 0.97 | 0.2 | 0.01 | 0.0083 | 920 | 740 | 6.2 | 86 | 0.13 | 364 | 554 | 294 | 500 | 56.6
0.15 | 0.18 | 0.63 | 0.015 | 0.016 | 0.24 | 2.23 | 0.97 | 0.2 | 0.01 | 0.0083 | 920 | 740 | 6.2 | 86 | 0.13 | 364 | 554 | 265 | 500 | 264.8
0.15 | 0.18 | 0.63 | 0.015 | 0.016 | 0.24 | 2.23 | 0.97 | 0.2 | 0.01 | 0.0083 | 920 | 740 | 6.2 | 86 | 0.13 | 364 | 554 | 216 | 500 | 1065.7
0.15 | 0.18 | 0.63 | 0.015 | 0.016 | 0.24 | 2.23 | 0.97 | 0.2 | 0.01 | 0.0083 | 920 | 740 | 6.2 | 86 | 0.13 | 364 | 554 | 177 | 500 | 6376.7
0.15 | 0.18 | 0.63 | 0.015 | 0.016 | 0.24 | 2.23 | 0.97 | 0.2 | 0.01 | 0.0083 | 920 | 740 | 6.2 | 86 | 0.13 | 364 | 554 | 157 | 500 | 14474.5
0.15 | 0.18 | 0.63 | 0.015 | 0.016 | 0.24 | 2.23 | 0.97 | 0.2 | 0.01 | 0.0083 | 920 | 740 | 6.2 | 86 | 0.13 | 364 | 554 | 137 | 500 | 45518.8
0.15 | 0.18 | 0.63 | 0.015 | 0.016 | 0.24 | 2.23 | 0.97 | 0.2 | 0.01 | 0.0083 | 920 | 740 | 6.2 | 86 | 0.13 | 364 | 554 | 127 | 500 | 85901.5
0.15 | 0.18 | 0.63 | 0.015 | 0.016 | 0.24 | 2.23 | 0.97 | 0.2 | 0.01 | 0.0083 | 920 | 740 | 6.2 | 86 | 0.13 | 364 | 554 | 216 | 550 | 44.5
0.15 | 0.18 | 0.63 | 0.015 | 0.016 | 0.24 | 2.23 | 0.97 | 0.2 | 0.01 | 0.0083 | 920 | 740 | 6.2 | 86 | 0.13 | 364 | 554 | 177 | 550 | 267.2
0.15 | 0.18 | 0.63 | 0.015 | 0.016 | 0.24 | 2.23 | 0.97 | 0.2 | 0.01 | 0.0083 | 920 | 740 | 6.2 | 86 | 0.13 | 364 | 554 | 137 | 550 | 1618.2
0.15 | 0.18 | 0.63 | 0.015 | 0.016 | 0.24 | 2.23 | 0.97 | 0.2 | 0.01 | 0.0083 | 920 | 740 | 6.2 | 86 | 0.13 | 364 | 554 | 108 | 550 | 13098.2
0.15 | 0.18 | 0.63 | 0.015 | 0.016 | 0.24 | 2.23 | 0.97 | 0.2 | 0.01 | 0.0083 | 920 | 740 | 6.2 | 86 | 0.13 | 364 | 554 | 98 | 550 | 24514.6
0.15 | 0.18 | 0.63 | 0.015 | 0.016 | 0.24 | 2.23 | 0.97 | 0.2 | 0.01 | 0.0083 | 920 | 740 | 6.2 | 86 | 0.13 | 364 | 554 | 88 | 550 | 49897.9
0.15 | 0.18 | 0.63 | 0.015 | 0.016 | 0.24 | 2.23 | 0.97 | 0.2 | 0.01 | 0.0083 | 920 | 740 | 6.2 | 86 | 0.13 | 364 | 554 | 78 | 550 | 97135.5
0.15 | 0.18 | 0.63 | 0.015 | 0.016 | 0.24 | 2.23 | 0.97 | 0.2 | 0.01 | 0.0083 | 920 | 740 | 6.2 | 86 | 0.13 | 364 | 554 | 137 | 600 | 82.6
0.15 | 0.18 | 0.63 | 0.015 | 0.016 | 0.24 | 2.23 | 0.97 | 0.2 | 0.01 | 0.0083 | 920 | 740 | 6.2 | 86 | 0.13 | 364 | 554 | 127 | 600 | 129.5
0.15 | 0.18 | 0.63 | 0.015 | 0.016 | 0.24 | 2.23 | 0.97 | 0.2 | 0.01 | 0.0083 | 920 | 740 | 6.2 | 86 | 0.13 | 364 | 554 | 98 | 600 | 918.5
0.15 | 0.18 | 0.63 | 0.015 | 0.016 | 0.24 | 2.23 | 0.97 | 0.2 | 0.01 | 0.0083 | 920 | 740 | 6.2 | 86 | 0.13 | 364 | 554 | 78 | 600 | 3826.9
0.15 | 0.18 | 0.63 | 0.015 | 0.016 | 0.24 | 2.23 | 0.97 | 0.2 | 0.01 | 0.0083 | 920 | 740 | 6.2 | 86 | 0.13 | 364 | 554 | 69 | 600 | 7634.6
0.15 | 0.18 | 0.63 | 0.015 | 0.016 | 0.24 | 2.23 | 0.97 | 0.2 | 0.01 | 0.0083 | 920 | 740 | 6.2 | 86 | 0.13 | 364 | 554 | 61 | 600 | 14366.7
0.15 | 0.18 | 0.63 | 0.015 | 0.016 | 0.24 | 2.23 | 0.97 | 0.2 | 0.01 | 0.0083 | 920 | 740 | 6.2 | 86 | 0.13 | 364 | 554 | 53 | 600 | 23523.2
0.15 | 0.18 | 0.63 | 0.015 | 0.016 | 0.24 | 2.23 | 0.97 | 0.2 | 0.01 | 0.0083 | 920 | 740 | 6.2 | 86 | 0.13 | 364 | 554 | 41 | 600 | 65447.4
0.15 | 0.18 | 0.63 | 0.015 | 0.016 | 0.24 | 2.23 | 0.97 | 0.2 | 0.01 | 0.0083 | 920 | 740 | 6.2 | 86 | 0.13 | 364 | 554 | 78 | 650 | 187.6
0.15 | 0.18 | 0.63 | 0.015 | 0.016 | 0.24 | 2.23 | 0.97 | 0.2 | 0.01 | 0.0083 | 920 | 740 | 6.2 | 86 | 0.13 | 364 | 554 | 53 | 650 | 1447.6
0.15 | 0.18 | 0.63 | 0.015 | 0.016 | 0.24 | 2.23 | 0.97 | 0.2 | 0.01 | 0.0083 | 920 | 740 | 6.2 | 86 | 0.13 | 364 | 554 | 37 | 650 | 4957.3
0.12 | 0.23 | 0.59 | 0.02 | 0.019 | 0.27 | 2.09 | 0.9 | 0.22 | 0.008 | 0.009 | 920 | 740 | 6 | 79 | 0.17 | 274 | 486 | 294 | 500 | 5.7
0.12 | 0.23 | 0.59 | 0.02 | 0.019 | 0.27 | 2.09 | 0.9 | 0.22 | 0.008 | 0.009 | 920 | 740 | 6 | 79 | 0.17 | 274 | 486 | 265 | 500 | 29.8
0.12 | 0.23 | 0.59 | 0.02 | 0.019 | 0.27 | 2.09 | 0.9 | 0.22 | 0.008 | 0.009 | 920 | 740 | 6 | 79 | 0.17 | 274 | 486 | 216 | 500 | 162.7
0.12 | 0.23 | 0.59 | 0.02 | 0.019 | 0.27 | 2.09 | 0.9 | 0.22 | 0.008 | 0.009 | 920 | 740 | 6 | 79 | 0.17 | 274 | 486 | 177 | 500 | 1552.4
0.12 | 0.23 | 0.59 | 0.02 | 0.019 | 0.27 | 2.09 | 0.9 | 0.22 | 0.008 | 0.009 | 920 | 740 | 6 | 79 | 0.17 | 274 | 486 | 157 | 500 | 2764.1
0.12 | 0.23 | 0.59 | 0.02 | 0.019 | 0.27 | 2.09 | 0.9 | 0.22 | 0.008 | 0.009 | 920 | 740 | 6 | 79 | 0.17 | 274 | 486 | 137 | 500 | 9437.5
0.12 | 0.23 | 0.59 | 0.02 | 0.019 | 0.27 | 2.09 | 0.9 | 0.22 | 0.008 | 0.009 | 920 | 740 | 6 | 79 | 0.17 | 274 | 486 | 127 | 500 | 23019
0.12 | 0.23 | 0.59 | 0.02 | 0.019 | 0.27 | 2.09 | 0.9 | 0.22 | 0.008 | 0.009 | 920 | 740 | 6 | 79 | 0.17 | 274 | 486 | 118 | 500 | 49558.5
0.12 | 0.23 | 0.59 | 0.02 | 0.019 | 0.27 | 2.09 | 0.9 | 0.22 | 0.008 | 0.009 | 920 | 740 | 6 | 79 | 0.17 | 274 | 486 | 216 | 550 | 3.9
0.12 | 0.23 | 0.59 | 0.02 | 0.019 | 0.27 | 2.09 | 0.9 | 0.22 | 0.008 | 0.009 | 920 | 740 | 6 | 79 | 0.17 | 274 | 486 | 177 | 550 | 39.3
0.12 | 0.23 | 0.59 | 0.02 | 0.019 | 0.27 | 2.09 | 0.9 | 0.22 | 0.008 | 0.009 | 920 | 740 | 6 | 79 | 0.17 | 274 | 486 | 137 | 550 | 436.2
0.12 | 0.23 | 0.59 | 0.02 | 0.019 | 0.27 | 2.09 | 0.9 | 0.22 | 0.008 | 0.009 | 920 | 740 | 6 | 79 | 0.17 | 274 | 486 | 108 | 550 | 2841
0.12 | 0.23 | 0.59 | 0.02 | 0.019 | 0.27 | 2.09 | 0.9 | 0.22 | 0.008 | 0.009 | 920 | 740 | 6 | 79 | 0.17 | 274 | 486 | 98 | 550 | 6237
0.12 | 0.23 | 0.59 | 0.02 | 0.019 | 0.27 | 2.09 | 0.9 | 0.22 | 0.008 | 0.009 | 920 | 740 | 6 | 79 | 0.17 | 274 | 486 | 88 | 550 | 20913.7
0.12 | 0.23 | 0.59 | 0.02 | 0.019 | 0.27 | 2.09 | 0.9 | 0.22 | 0.008 | 0.009 | 920 | 740 | 6 | 79 | 0.17 | 274 | 486 | 78 | 550 | 430054
0.12 | 0.23 | 0.59 | 0.02 | 0.019 | 0.27 | 2.09 | 0.9 | 0.22 | 0.008 | 0.009 | 920 | 740 | 6 | 79 | 0.17 | 274 | 486 | 69 | 550 | 136651.7
0.12 | 0.23 | 0.59 | 0.02 | 0.019 | 0.27 | 2.09 | 0.9 | 0.22 | 0.008 | 0.009 | 920 | 740 | 6 | 79 | 0.17 | 274 | 486 | 137 | 600 | 21.2
0.12 | 0.23 | 0.59 | 0.02 | 0.019 | 0.27 | 2.09 | 0.9 | 0.22 | 0.008 | 0.009 | 920 | 740 | 6 | 79 | 0.17 | 274 | 486 | 98 | 600 | 270
0.12 | 0.23 | 0.59 | 0.02 | 0.019 | 0.27 | 2.09 | 0.9 | 0.22 | 0.008 | 0.009 | 920 | 740 | 6 | 79 | 0.17 | 274 | 486 | 78 | 600 | 1691.4
0.12 | 0.23 | 0.59 | 0.02 | 0.019 | 0.27 | 2.09 | 0.9 | 0.22 | 0.008 | 0.009 | 920 | 740 | 6 | 79 | 0.17 | 274 | 486 | 69 | 600 | 4591.8
0.12 | 0.23 | 0.59 | 0.02 | 0.019 | 0.27 | 2.09 | 0.9 | 0.22 | 0.008 | 0.009 | 920 | 740 | 6 | 79 | 0.17 | 274 | 486 | 61 | 600 | 8932.5
0.12 | 0.23 | 0.59 | 0.02 | 0.019 | 0.27 | 2.09 | 0.9 | 0.22 | 0.008 | 0.009 | 920 | 740 | 6 | 79 | 0.17 | 274 | 486 | 53 | 600 | 18703.8
0.12 | 0.23 | 0.59 | 0.02 | 0.019 | 0.27 | 2.09 | 0.9 | 0.22 | 0.008 | 0.009 | 920 | 740 | 6 | 79 | 0.17 | 274 | 486 | 41 | 600 | 63910.9
0.12 | 0.23 | 0.59 | 0.02 | 0.019 | 0.27 | 2.09 | 0.9 | 0.22 | 0.008 | 0.009 | 920 | 740 | 6 | 79 | 0.17 | 274 | 486 | 78 | 650 | 67.2
0.12 | 0.23 | 0.59 | 0.02 | 0.019 | 0.27 | 2.09 | 0.9 | 0.22 | 0.008 | 0.009 | 920 | 740 | 6 | 79 | 0.17 | 274 | 486 | 53 | 650 | 969.4
0.12 | 0.23 | 0.59 | 0.02 | 0.019 | 0.27 | 2.09 | 0.9 | 0.22 | 0.008 | 0.009 | 920 | 740 | 6 | 79 | 0.17 | 274 | 486 | 37 | 650 | 4249.6
0.13 | 0.27 | 0.49 | 0.019 | 0.018 | 0.025 | 2.29 | 0.97 | 0.04 | 0.009 | 0.01 | 920 | 740 | 6 | 83 | 0.17 | 345 | 530 | 294 | 500 | 794.5
0.13 | 0.27 | 0.49 | 0.019 | 0.018 | 0.025 | 2.29 | 0.97 | 0.04 | 0.009 | 0.01 | 920 | 740 | 6 | 83 | 0.17 | 345 | 530 | 265 | 500 | 1567.3
0.13 | 0.27 | 0.49 | 0.019 | 0.018 | 0.025 | 2.29 | 0.97 | 0.04 | 0.009 | 0.01 | 920 | 740 | 6 | 83 | 0.17 | 345 | 530 | 216 | 500 | 6057
0.13 | 0.27 | 0.49 | 0.019 | 0.018 | 0.025 | 2.29 | 0.97 | 0.04 | 0.009 | 0.01 | 920 | 740 | 6 | 83 | 0.17 | 345 | 530 | 177 | 500 | 17829.6
0.13 | 0.27 | 0.49 | 0.019 | 0.018 | 0.025 | 2.29 | 0.97 | 0.04 | 0.009 | 0.01 | 920 | 740 | 6 | 83 | 0.17 | 345 | 530 | 157 | 500 | 31692.8
0.13 | 0.27 | 0.49 | 0.019 | 0.018 | 0.025 | 2.29 | 0.97 | 0.04 | 0.009 | 0.01 | 920 | 740 | 6 | 83 | 0.17 | 345 | 530 | 137 | 500 | 70343.1
0.13 | 0.27 | 0.49 | 0.019 | 0.018 | 0.025 | 2.29 | 0.97 | 0.04 | 0.009 | 0.01 | 920 | 740 | 6 | 83 | 0.17 | 345 | 530 | 216 | 550 | 146.9
0.13 | 0.27 | 0.49 | 0.019 | 0.018 | 0.025 | 2.29 | 0.97 | 0.04 | 0.009 | 0.01 | 920 | 740 | 6 | 83 | 0.17 | 345 | 530 | 177 | 550 | 418.1
0.13 | 0.27 | 0.49 | 0.019 | 0.018 | 0.025 | 2.29 | 0.97 | 0.04 | 0.009 | 0.01 | 920 | 740 | 6 | 83 | 0.17 | 345 | 530 | 137 | 550 | 1776.4
0.13 | 0.27 | 0.49 | 0.019 | 0.018 | 0.025 | 2.29 | 0.97 | 0.04 | 0.009 | 0.01 | 920 | 740 | 6 | 83 | 0.17 | 345 | 530 | 108 | 550 | 11819.6
0.13 | 0.27 | 0.49 | 0.019 | 0.018 | 0.025 | 2.29 | 0.97 | 0.04 | 0.009 | 0.01 | 920 | 740 | 6 | 83 | 0.17 | 345 | 530 | 98 | 550 | 28764.5
0.13 | 0.27 | 0.49 | 0.019 | 0.018 | 0.025 | 2.29 | 0.97 | 0.04 | 0.009 | 0.01 | 920 | 740 | 6 | 83 | 0.17 | 345 | 530 | 98 | 550 | 24555.1
0.13 | 0.27 | 0.49 | 0.019 | 0.018 | 0.025 | 2.29 | 0.97 | 0.04 | 0.009 | 0.01 | 920 | 740 | 6 | 83 | 0.17 | 345 | 530 | 88 | 550 | 55447.2
0.13 | 0.27 | 0.49 | 0.019 | 0.018 | 0.025 | 2.29 | 0.97 | 0.04 | 0.009 | 0.01 | 920 | 740 | 6 | 83 | 0.17 | 345 | 530 | 83 | 550 | 82887.1
0.13 | 0.27 | 0.49 | 0.019 | 0.018 | 0.025 | 2.29 | 0.97 | 0.04 | 0.009 | 0.01 | 920 | 740 | 6 | 83 | 0.17 | 345 | 530 | 137 | 600 | 81.6
0.13 | 0.27 | 0.49 | 0.019 | 0.018 | 0.025 | 2.29 | 0.97 | 0.04 | 0.009 | 0.01 | 920 | 740 | 6 | 83 | 0.17 | 345 | 530 | 98 | 600 | 1051.7
0.13 | 0.27 | 0.49 | 0.019 | 0.018 | 0.025 | 2.29 | 0.97 | 0.04 | 0.009 | 0.01 | 920 | 740 | 6 | 83 | 0.17 | 345 | 530 | 78 | 600 | 4049.7
0.13 | 0.27 | 0.49 | 0.019 | 0.018 | 0.025 | 2.29 | 0.97 | 0.04 | 0.009 | 0.01 | 920 | 740 | 6 | 83 | 0.17 | 345 | 530 | 69 | 600 | 7864.2
0.13 | 0.27 | 0.49 | 0.019 | 0.018 | 0.025 | 2.29 | 0.97 | 0.04 | 0.009 | 0.01 | 920 | 740 | 6 | 83 | 0.17 | 345 | 530 | 53 | 600 | 20593.5
0.13 | 0.27 | 0.49 | 0.019 | 0.018 | 0.025 | 2.29 | 0.97 | 0.04 | 0.009 | 0.01 | 920 | 740 | 6 | 83 | 0.17 | 345 | 530 | 41 | 600 | 41893.2
0.13 | 0.27 | 0.49 | 0.019 | 0.018 | 0.025 | 2.29 | 0.97 | 0.04 | 0.009 | 0.01 | 920 | 740 | 6 | 83 | 0.17 | 345 | 530 | 78 | 650 | 174.8
0.13 | 0.27 | 0.49 | 0.019 | 0.018 | 0.025 | 2.29 | 0.97 | 0.04 | 0.009 | 0.01 | 920 | 740 | 6 | 83 | 0.17 | 345 | 530 | 49 | 650 | 1641.2
0.13 | 0.27 | 0.49 | 0.019 | 0.018 | 0.025 | 2.29 | 0.97 | 0.04 | 0.009 | 0.01 | 920 | 740 | 6 | 83 | 0.17 | 345 | 530 | 37 | 650 | 4264.5
0.13 | 0.27 | 0.49 | 0.019 | 0.018 | 0.025 | 2.29 | 0.97 | 0.04 | 0.009 | 0.01 | 920 | 740 | 6 | 83 | 0.17 | 345 | 530 | 26 | 650 | 9216.5
0.12 | 0.39 | 0.52 | 0.02 | 0.018 | 0.025 | 2.24 | 0.97 | 0.04 | 0.006 | 0.01 | 920 | 740 | 7 | 83 | 0.14 | 355 | 550 | 294 | 500 | 206.4
0.12 | 0.39 | 0.52 | 0.02 | 0.018 | 0.025 | 2.24 | 0.97 | 0.04 | 0.006 | 0.01 | 920 | 740 | 7 | 83 | 0.14 | 355 | 550 | 265 | 500 | 490.4
0.12 | 0.39 | 0.52 | 0.02 | 0.018 | 0.025 | 2.24 | 0.97 | 0.04 | 0.006 | 0.01 | 920 | 740 | 7 | 83 | 0.14 | 355 | 550 | 216 | 500 | 1799.9
0.12 | 0.39 | 0.52 | 0.02 | 0.018 | 0.025 | 2.24 | 0.97 | 0.04 | 0.006 | 0.01 | 920 | 740 | 7 | 83 | 0.14 | 355 | 550 | 177 | 500 | 8626.1
0.12 | 0.39 | 0.52 | 0.02 | 0.018 | 0.025 | 2.24 | 0.97 | 0.04 | 0.006 | 0.01 | 920 | 740 | 7 | 83 | 0.14 | 355 | 550 | 157 | 500 | 17310.4
0.12 | 0.39 | 0.52 | 0.02 | 0.018 | 0.025 | 2.24 | 0.97 | 0.04 | 0.006 | 0.01 | 920 | 740 | 7 | 83 | 0.14 | 355 | 550 | 137 | 500 | 48447.3
0.12 | 0.39 | 0.52 | 0.02 | 0.018 | 0.025 | 2.24 | 0.97 | 0.04 | 0.006 | 0.01 | 920 | 740 | 7 | 83 | 0.14 | 355 | 550 | 216 | 550 | 31.4
0.12 | 0.39 | 0.52 | 0.02 | 0.018 | 0.025 | 2.24 | 0.97 | 0.04 | 0.006 | 0.01 | 920 | 740 | 7 | 83 | 0.14 | 355 | 550 | 177 | 550 | 163.8
0.12 | 0.39 | 0.52 | 0.02 | 0.018 | 0.025 | 2.24 | 0.97 | 0.04 | 0.006 | 0.01 | 920 | 740 | 7 | 83 | 0.14 | 355 | 550 | 137 | 550 | 1349
0.12 | 0.39 | 0.52 | 0.02 | 0.018 | 0.025 | 2.24 | 0.97 | 0.04 | 0.006 | 0.01 | 920 | 740 | 7 | 83 | 0.14 | 355 | 550 | 108 | 550 | 8999.3
0.12 | 0.39 | 0.52 | 0.02 | 0.018 | 0.025 | 2.24 | 0.97 | 0.04 | 0.006 | 0.01 | 920 | 740 | 7 | 83 | 0.14 | 355 | 550 | 98 | 550 | 25329.6
0.12 | 0.39 | 0.52 | 0.02 | 0.018 | 0.025 | 2.24 | 0.97 | 0.04 | 0.006 | 0.01 | 920 | 740 | 7 | 83 | 0.14 | 355 | 550 | 88 | 550 | 55751.6
0.12 | 0.39 | 0.52 | 0.02 | 0.018 | 0.025 | 2.24 | 0.97 | 0.04 | 0.006 | 0.01 | 920 | 740 | 7 | 83 | 0.14 | 355 | 550 | 137 | 600 | 45
0.12 | 0.39 | 0.52 | 0.02 | 0.018 | 0.025 | 2.24 | 0.97 | 0.04 | 0.006 | 0.01 | 920 | 740 | 7 | 83 | 0.14 | 355 | 550 | 98 | 600 | 965.6
0.12 | 0.39 | 0.52 | 0.02 | 0.018 | 0.025 | 2.24 | 0.97 | 0.04 | 0.006 | 0.01 | 920 | 740 | 7 | 83 | 0.14 | 355 | 550 | 78 | 600 | 4213.2
0.12 | 0.39 | 0.52 | 0.02 | 0.018 | 0.025 | 2.24 | 0.97 | 0.04 | 0.006 | 0.01 | 920 | 740 | 7 | 83 | 0.14 | 355 | 550 | 69 | 600 | 8081.2
0.12 | 0.39 | 0.52 | 0.02 | 0.018 | 0.025 | 2.24 | 0.97 | 0.04 | 0.006 | 0.01 | 920 | 740 | 7 | 83 | 0.14 | 355 | 550 | 53 | 600 | 23563.2
0.12 | 0.39 | 0.52 | 0.02 | 0.018 | 0.025 | 2.24 | 0.97 | 0.04 | 0.006 | 0.01 | 920 | 740 | 7 | 83 | 0.14 | 355 | 550 | 41 | 600 | 36933.6
0.12 | 0.39 | 0.52 | 0.02 | 0.018 | 0.025 | 2.24 | 0.97 | 0.04 | 0.006 | 0.01 | 920 | 740 | 7 | 83 | 0.14 | 355 | 550 | 78 | 650 | 198.4
0.12 | 0.39 | 0.52 | 0.02 | 0.018 | 0.025 | 2.24 | 0.97 | 0.04 | 0.006 | 0.01 | 920 | 740 | 7 | 83 | 0.14 | 355 | 550 | 49 | 650 | 1818.5
0.12 | 0.39 | 0.52 | 0.02 | 0.018 | 0.025 | 2.24 | 0.97 | 0.04 | 0.006 | 0.01 | 920 | 740 | 7 | 83 | 0.14 | 355 | 550 | 37 | 650 | 4557.5
0.12 | 0.39 | 0.52 | 0.02 | 0.018 | 0.025 | 2.24 | 0.97 | 0.04 | 0.006 | 0.01 | 920 | 740 | 7 | 83 | 0.14 | 355 | 550 | 26 | 650 | 9061.2
0.12 | 0.29 | 0.5 | 0.018 | 0.018 | 0.027 | 2.25 | 0.96 | 0.05 | 0.004 | 0.0099 | 920 | 740 | 6 | 82 | 0.15 | 325 | 530 | 294 | 500 | 752.6
0.12 | 0.29 | 0.5 | 0.018 | 0.018 | 0.027 | 2.25 | 0.96 | 0.05 | 0.004 | 0.0099 | 920 | 740 | 6 | 82 | 0.15 | 325 | 530 | 265 | 500 | 2030.2
0.12 | 0.29 | 0.5 | 0.018 | 0.018 | 0.027 | 2.25 | 0.96 | 0.05 | 0.004 | 0.0099 | 920 | 740 | 6 | 82 | 0.15 | 325 | 530 | 216 | 500 | 6360.9
0.12 | 0.29 | 0.5 | 0.018 | 0.018 | 0.027 | 2.25 | 0.96 | 0.05 | 0.004 | 0.0099 | 920 | 740 | 6 | 82 | 0.15 | 325 | 530 | 216 | 500 | 6515.8
0.12 | 0.29 | 0.5 | 0.018 | 0.018 | 0.027 | 2.25 | 0.96 | 0.05 | 0.004 | 0.0099 | 920 | 740 | 6 | 82 | 0.15 | 325 | 530 | 177 | 500 | 18784.1
0.12 | 0.29 | 0.5 | 0.018 | 0.018 | 0.027 | 2.25 | 0.96 | 0.05 | 0.004 | 0.0099 | 920 | 740 | 6 | 82 | 0.15 | 325 | 530 | 157 | 500 | 31825.4
0.12 | 0.29 | 0.5 | 0.018 | 0.018 | 0.027 | 2.25 | 0.96 | 0.05 | 0.004 | 0.0099 | 920 | 740 | 6 | 82 | 0.15 | 325 | 530 | 137 | 500 | 72350.5
0.12 | 0.29 | 0.5 | 0.018 | 0.018 | 0.027 | 2.25 | 0.96 | 0.05 | 0.004 | 0.0099 | 920 | 740 | 6 | 82 | 0.15 | 325 | 530 | 216 | 550 | 134.4
0.12 | 0.29 | 0.5 | 0.018 | 0.018 | 0.027 | 2.25 | 0.96 | 0.05 | 0.004 | 0.0099 | 920 | 740 | 6 | 82 | 0.15 | 325 | 530 | 177 | 550 | 388.2
0.12 | 0.29 | 0.5 | 0.018 | 0.018 | 0.027 | 2.25 | 0.96 | 0.05 | 0.004 | 0.0099 | 920 | 740 | 6 | 82 | 0.15 | 325 | 530 | 137 | 550 | 1704.4
0.12 | 0.29 | 0.5 | 0.018 | 0.018 | 0.027 | 2.25 | 0.96 | 0.05 | 0.004 | 0.0099 | 920 | 740 | 6 | 82 | 0.15 | 325 | 530 | 123 | 550 | 4048.5
0.12 | 0.29 | 0.5 | 0.018 | 0.018 | 0.027 | 2.25 | 0.96 | 0.05 | 0.004 | 0.0099 | 920 | 740 | 6 | 82 | 0.15 | 325 | 530 | 108 | 550 | 10546.4
0.12 | 0.29 | 0.5 | 0.018 | 0.018 | 0.027 | 2.25 | 0.96 | 0.05 | 0.004 | 0.0099 | 920 | 740 | 6 | 82 | 0.15 | 325 | 530 | 98 | 550 | 26581.2
0.12 | 0.29 | 0.5 | 0.018 | 0.018 | 0.027 | 2.25 | 0.96 | 0.05 | 0.004 | 0.0099 | 920 | 740 | 6 | 82 | 0.15 | 325 | 530 | 88 | 550 | 55473.3
0.12 | 0.29 | 0.5 | 0.018 | 0.018 | 0.027 | 2.25 | 0.96 | 0.05 | 0.004 | 0.0099 | 920 | 740 | 6 | 82 | 0.15 | 325 | 530 | 83 | 550 | 82751.8
0.12 | 0.29 | 0.5 | 0.018 | 0.018 | 0.027 | 2.25 | 0.96 | 0.05 | 0.004 | 0.0099 | 920 | 740 | 6 | 82 | 0.15 | 325 | 530 | 137 | 600 | 64.7
0.12 | 0.29 | 0.5 | 0.018 | 0.018 | 0.027 | 2.25 | 0.96 | 0.05 | 0.004 | 0.0099 | 920 | 740 | 6 | 82 | 0.15 | 325 | 530 | 98 | 600 | 867.3
0.12 | 0.29 | 0.5 | 0.018 | 0.018 | 0.027 | 2.25 | 0.96 | 0.05 | 0.004 | 0.0099 | 920 | 740 | 6 | 82 | 0.15 | 325 | 530 | 78 | 600 | 3798.1
0.12 | 0.29 | 0.5 | 0.018 | 0.018 | 0.027 | 2.25 | 0.96 | 0.05 | 0.004 | 0.0099 | 920 | 740 | 6 | 82 | 0.15 | 325 | 530 | 69 | 600 | 7958
0.12 | 0.29 | 0.5 | 0.018 | 0.018 | 0.027 | 2.25 | 0.96 | 0.05 | 0.004 | 0.0099 | 920 | 740 | 6 | 82 | 0.15 | 325 | 530 | 69 | 600 | 8213.9
0.12 | 0.29 | 0.5 | 0.018 | 0.018 | 0.027 | 2.25 | 0.96 | 0.05 | 0.004 | 0.0099 | 920 | 740 | 6 | 82 | 0.15 | 325 | 530 | 53 | 600 | 22343.8
0.12 | 0.29 | 0.5 | 0.018 | 0.018 | 0.027 | 2.25 | 0.96 | 0.05 | 0.004 | 0.0099 | 920 | 740 | 6 | 82 | 0.15 | 325 | 530 | 41 | 600 | 34683.6
0.12 | 0.29 | 0.5 | 0.018 | 0.018 | 0.027 | 2.25 | 0.96 | 0.05 | 0.004 | 0.0099 | 920 | 740 | 6 | 82 | 0.15 | 325 | 530 | 78 | 650 | 157.8
0.12 | 0.29 | 0.5 | 0.018 | 0.018 | 0.027 | 2.25 | 0.96 | 0.05 | 0.004 | 0.0099 | 920 | 740 | 6 | 82 | 0.15 | 325 | 530 | 49 | 650 | 1821.4
0.12 | 0.29 | 0.5 | 0.018 | 0.018 | 0.027 | 2.25 | 0.96 | 0.05 | 0.004 | 0.0099 | 920 | 740 | 6 | 82 | 0.15 | 325 | 530 | 37 | 650 | 4213.1
0.12 | 0.29 | 0.5 | 0.018 | 0.018 | 0.027 | 2.25 | 0.96 | 0.05 | 0.004 | 0.0099 | 920 | 740 | 6 | 82 | 0.15 | 325 | 530 | 26 | 650 | 8777.8
0.11 | 0.29 | 0.43 | 0.013 | 0.012 | 0.036 | 2.28 | 0.97 | 0.07 | 0.008 | 0.009 | 930 | 720 | 6 | 80 | 0.13 | 295 | 520 | 294 | 500 | 39.1
0.11 | 0.29 | 0.43 | 0.013 | 0.012 | 0.036 | 2.28 | 0.97 | 0.07 | 0.008 | 0.009 | 930 | 720 | 6 | 80 | 0.13 | 295 | 520 | 216 | 500 | 503.1
0.11 | 0.29 | 0.43 | 0.013 | 0.012 | 0.036 | 2.28 | 0.97 | 0.07 | 0.008 | 0.009 | 930 | 720 | 6 | 80 | 0.13 | 295 | 520 | 216 | 500 | 530.7
0.11 | 0.29 | 0.43 | 0.013 | 0.012 | 0.036 | 2.28 | 0.97 | 0.07 | 0.008 | 0.009 | 930 | 720 | 6 | 80 | 0.13 | 295 | 520 | 177 | 500 | 2870.2
0.11 | 0.29 | 0.43 | 0.013 | 0.012 | 0.036 | 2.28 | 0.97 | 0.07 | 0.008 | 0.009 | 930 | 720 | 6 | 80 | 0.13 | 295 | 520 | 157 | 500 | 8475.6
0.11 | 0.29 | 0.43 | 0.013 | 0.012 | 0.036 | 2.28 | 0.97 | 0.07 | 0.008 | 0.009 | 930 | 720 | 6 | 80 | 0.13 | 295 | 520 | 137 | 500 | 36882.1
0.11 | 0.29 | 0.43 | 0.013 | 0.012 | 0.036 | 2.28 | 0.97 | 0.07 | 0.008 | 0.009 | 930 | 720 | 6 | 80 | 0.13 | 295 | 520 | 127 | 500 | 114463.4
0.11 | 0.29 | 0.43 | 0.013 | 0.012 | 0.036 | 2.28 | 0.97 | 0.07 | 0.008 | 0.009 | 930 | 720 | 6 | 80 | 0.13 | 295 | 520 | 177 | 550 | 97.2
0.11 | 0.29 | 0.43 | 0.013 | 0.012 | 0.036 | 2.28 | 0.97 | 0.07 | 0.008 | 0.009 | 930 | 720 | 6 | 80 | 0.13 | 295 | 520 | 137 | 550 | 1380.7
0.11 | 0.29 | 0.43 | 0.013 | 0.012 | 0.036 | 2.28 | 0.97 | 0.07 | 0.008 | 0.009 | 930 | 720 | 6 | 80 | 0.13 | 295 | 520 | 108 | 550 | 16973.3
0.11 | 0.29 | 0.43 | 0.013 | 0.012 | 0.036 | 2.28 | 0.97 | 0.07 | 0.008 | 0.009 | 930 | 720 | 6 | 80 | 0.13 | 295 | 520 | 98 | 550 | 41264.8
0.11 | 0.29 | 0.43 | 0.013 | 0.012 | 0.036 | 2.28 | 0.97 | 0.07 | 0.008 | 0.009 | 930 | 720 | 6 | 80 | 0.13 | 295 | 520 | 88 | 550 | 86595.4
0.11 | 0.29 | 0.43 | 0.013 | 0.012 | 0.036 | 2.28 | 0.97 | 0.07 | 0.008 | 0.009 | 930 | 720 | 6 | 80 | 0.13 | 295 | 520 | 137 | 600 | 60.8
0.11 | 0.29 | 0.43 | 0.013 | 0.012 | 0.036 | 2.28 | 0.97 | 0.07 | 0.008 | 0.009 | 930 | 720 | 6 | 80 | 0.13 | 295 | 520 | 98 | 600 | 2140.2
0.11 | 0.29 | 0.43 | 0.013 | 0.012 | 0.036 | 2.28 | 0.97 | 0.07 | 0.008 | 0.009 | 930 | 720 | 6 | 80 | 0.13 | 295 | 520 | 78 | 600 | 6186.8
0.11 | 0.29 | 0.43 | 0.013 | 0.012 | 0.036 | 2.28 | 0.97 | 0.07 | 0.008 | 0.009 | 930 | 720 | 6 | 80 | 0.13 | 295 | 520 | 69 | 600 | 10037.6
0.11 | 0.29 | 0.43 | 0.013 | 0.012 | 0.036 | 2.28 | 0.97 | 0.07 | 0.008 | 0.009 | 930 | 720 | 6 | 80 | 0.13 | 295 | 520 | 69 | 600 | 10944.1
0.11 | 0.29 | 0.43 | 0.013 | 0.012 | 0.036 | 2.28 | 0.97 | 0.07 | 0.008 | 0.009 | 930 | 720 | 6 | 80 | 0.13 | 295 | 520 | 53 | 600 | 20194.7
0.11 | 0.29 | 0.43 | 0.013 | 0.012 | 0.036 | 2.28 | 0.97 | 0.07 | 0.008 | 0.009 | 930 | 720 | 6 | 80 | 0.13 | 295 | 520 | 41 | 600 | 41406.9
0.11 | 0.29 | 0.43 | 0.013 | 0.012 | 0.036 | 2.28 | 0.97 | 0.07 | 0.008 | 0.009 | 930 | 720 | 6 | 80 | 0.13 | 295 | 520 | 78 | 650 | 327.1
0.11 | 0.29 | 0.43 | 0.013 | 0.012 | 0.036 | 2.28 | 0.97 | 0.07 | 0.008 | 0.009 | 930 | 720 | 6 | 80 | 0.13 | 295 | 520 | 49 | 650 | 2146.2
0.11 | 0.29 | 0.43 | 0.013 | 0.012 | 0.036 | 2.28 | 0.97 | 0.07 | 0.008 | 0.009 | 930 | 720 | 6 | 80 | 0.13 | 295 | 520 | 37 | 650 | 3998.3
0.11 | 0.29 | 0.43 | 0.013 | 0.012 | 0.036 | 2.28 | 0.97 | 0.07 | 0.008 | 0.009 | 930 | 720 | 6 | 80 | 0.13 | 295 | 520 | 26 | 650 | 8085.8
0.1 | 0.31 | 0.48 | 0.014 | 0.012 | 0.062 | 2.28 | 0.99 | 0.08 | 0.006 | 0.008 | 930 | 720 | 6 | 80 | 0.07 | 295 | 520 | 294 | 500 | 35.7
0.1 | 0.31 | 0.48 | 0.014 | 0.012 | 0.062 | 2.28 | 0.99 | 0.08 | 0.006 | 0.008 | 930 | 720 | 6 | 80 | 0.07 | 295 | 520 | 216 | 500 | 467.9
0.1 | 0.31 | 0.48 | 0.014 | 0.012 | 0.062 | 2.28 | 0.99 | 0.08 | 0.006 | 0.008 | 930 | 720 | 6 | 80 | 0.07 | 295 | 520 | 177 | 500 | 2855.2
0.1 | 0.31 | 0.48 | 0.014 | 0.012 | 0.062 | 2.28 | 0.99 | 0.08 | 0.006 | 0.008 | 930 | 720 | 6 | 80 | 0.07 | 295 | 520 | 157 | 500 | 9686
0.1 | 0.31 | 0.48 | 0.014 | 0.012 | 0.062 | 2.28 | 0.99 | 0.08 | 0.006 | 0.008 | 930 | 720 | 6 | 80 | 0.07 | 295 | 520 | 137 | 500 | 41220
0.1 | 0.31 | 0.48 | 0.014 | 0.012 | 0.062 | 2.28 | 0.99 | 0.08 | 0.006 | 0.008 | 930 | 720 | 6 | 80 | 0.07 | 295 | 520 | 127 | 500 | 118313.8
0.1 | 0.31 | 0.48 | 0.014 | 0.012 | 0.062 | 2.28 | 0.99 | 0.08 | 0.006 | 0.008 | 930 | 720 | 6 | 80 | 0.07 | 295 | 520 | 177 | 550 | 101.1
0.1 | 0.31 | 0.48 | 0.014 | 0.012 | 0.062 | 2.28 | 0.99 | 0.08 | 0.006 | 0.008 | 930 | 720 | 6 | 80 | 0.07 | 295 | 520 | 137 | 550 | 1164.4
0.1 | 0.31 | 0.48 | 0.014 | 0.012 | 0.062 | 2.28 | 0.99 | 0.08 | 0.006 | 0.008 | 930 | 720 | 6 | 80 | 0.07 | 295 | 520 | 108 | 550 | 18960
0.1 | 0.31 | 0.48 | 0.014 | 0.012 | 0.062 | 2.28 | 0.99 | 0.08 | 0.006 | 0.008 | 930 | 720 | 6 | 80 | 0.07 | 295 | 520 | 98 | 550 | 34137.9
0.1 | 0.31 | 0.48 | 0.014 | 0.012 | 0.062 | 2.28 | 0.99 | 0.08 | 0.006 | 0.008 | 930 | 720 | 6 | 80 | 0.07 | 295 | 520 | 88 | 550 | 71901.7
0.1 | 0.31 | 0.48 | 0.014 | 0.012 | 0.062 | 2.28 | 0.99 | 0.08 | 0.006 | 0.008 | 930 | 720 | 6 | 80 | 0.07 | 295 | 520 | 137 | 600 | 56
0.1 | 0.31 | 0.48 | 0.014 | 0.012 | 0.062 | 2.28 | 0.99 | 0.08 | 0.006 | 0.008 | 930 | 720 | 6 | 80 | 0.07 | 295 | 520 | 98 | 600 | 1808
0.1 | 0.31 | 0.48 | 0.014 | 0.012 | 0.062 | 2.28 | 0.99 | 0.08 | 0.006 | 0.008 | 930 | 720 | 6 | 80 | 0.07 | 295 | 520 | 78 | 600 | 5428.5
0.1 | 0.31 | 0.48 | 0.014 | 0.012 | 0.062 | 2.28 | 0.99 | 0.08 | 0.006 | 0.008 | 930 | 720 | 6 | 80 | 0.07 | 295 | 520 | 69 | 600 | 9310.5
0.1 | 0.31 | 0.48 | 0.014 | 0.012 | 0.062 | 2.28 | 0.99 | 0.08 | 0.006 | 0.008 | 930 | 720 | 6 | 80 | 0.07 | 295 | 520 | 53 | 600 | 18299.3
0.1 | 0.31 | 0.48 | 0.014 | 0.012 | 0.062 | 2.28 | 0.99 | 0.08 | 0.006 | 0.008 | 930 | 720 | 6 | 80 | 0.07 | 295 | 520 | 41 | 600 | 35067.4
0.1 | 0.31 | 0.48 | 0.014 | 0.012 | 0.062 | 2.28 | 0.99 | 0.08 | 0.006 | 0.008 | 930 | 720 | 6 | 80 | 0.07 | 295 | 520 | 78 | 650 | 312.6
0.1 | 0.31 | 0.48 | 0.014 | 0.012 | 0.062 | 2.28 | 0.99 | 0.08 | 0.006 | 0.008 | 930 | 720 | 6 | 80 | 0.07 | 295 | 520 | 49 | 650 | 2000.4
0.1 | 0.31 | 0.48 | 0.014 | 0.012 | 0.062 | 2.28 | 0.99 | 0.08 | 0.006 | 0.008 | 930 | 720 | 6 | 80 | 0.07 | 295 | 520 | 37 | 650 | 3210.9
0.1 | 0.31 | 0.48 | 0.014 | 0.012 | 0.062 | 2.28 | 0.99 | 0.08 | 0.006 | 0.008 | 930 | 720 | 6 | 80 | 0.07 | 295 | 520 | 26 | 650 | 8340.4
0.1 | 0.23 | 0.43 | 0.011 | 0.009 | 0.043 | 2.46 | 0.94 | 0.07 | 0.005 | 0.008 | 930 | 720 | 6 | 78 | 0.11 | 275 | 500 | 333 | 450 | 2183.7
0.1 | 0.23 | 0.43 | 0.011 | 0.009 | 0.043 | 2.46 | 0.94 | 0.07 | 0.005 | 0.008 | 930 | 720 | 6 | 78 | 0.11 | 275 | 500 | 294 | 450 | 7835.4
0.1 | 0.23 | 0.43 | 0.011 | 0.009 | 0.043 | 2.46 | 0.94 | 0.07 | 0.005 | 0.008 | 930 | 720 | 6 | 78 | 0.11 | 275 | 500 | 333 | 475 | 253
0.1 | 0.23 | 0.43 | 0.011 | 0.009 | 0.043 | 2.46 | 0.94 | 0.07 | 0.005 | 0.008 | 930 | 720 | 6 | 78 | 0.11 | 275 | 500 | 294 | 475 | 922.4
0.1 | 0.23 | 0.43 | 0.011 | 0.009 | 0.043 | 2.46 | 0.94 | 0.07 | 0.005 | 0.008 | 930 | 720 | 6 | 78 | 0.11 | 275 | 500 | 245 | 475 | 3159.5
0.1 | 0.23 | 0.43 | 0.011 | 0.009 | 0.043 | 2.46 | 0.94 | 0.07 | 0.005 | 0.008 | 930 | 720 | 6 | 78 | 0.11 | 275 | 500 | 196 | 475 | 16670.7
0.1 | 0.23 | 0.43 | 0.011 | 0.009 | 0.043 | 2.46 | 0.94 | 0.07 | 0.005 | 0.008 | 930 | 720 | 6 | 78 | 0.11 | 275 | 500 | 294 | 500 | 76.3
0.1 | 0.23 | 0.43 | 0.011 | 0.009 | 0.043 | 2.46 | 0.94 | 0.07 | 0.005 | 0.008 | 930 | 720 | 6 | 78 | 0.11 | 275 | 500 | 216 | 500 | 877
0.1 | 0.23 | 0.43 | 0.011 | 0.009 | 0.043 | 2.46 | 0.94 | 0.07 | 0.005 | 0.008 | 930 | 720 | 6 | 78 | 0.11 | 275 | 500 | 216 | 500 | 926.5
0.1 | 0.23 | 0.43 | 0.011 | 0.009 | 0.043 | 2.46 | 0.94 | 0.07 | 0.005 | 0.008 | 930 | 720 | 6 | 78 | 0.11 | 275 | 500 | 177 | 500 | 3553.3
0.1 | 0.23 | 0.43 | 0.011 | 0.009 | 0.043 | 2.46 | 0.94 | 0.07 | 0.005 | 0.008 | 930 | 720 | 6 | 78 | 0.11 | 275 | 500 | 177 | 500 | 4027.3
0.1 | 0.23 | 0.43 | 0.011 | 0.009 | 0.043 | 2.46 | 0.94 | 0.07 | 0.005 | 0.008 | 930 | 720 | 6 | 78 | 0.11 | 275 | 500 | 157 | 500 | 9445.7
0.1 | 0.23 | 0.43 | 0.011 | 0.009 | 0.043 | 2.46 | 0.94 | 0.07 | 0.005 | 0.008 | 930 | 720 | 6 | 78 | 0.11 | 275 | 500 | 157 | 500 | 9478.9
0.1 | 0.23 | 0.43 | 0.011 | 0.009 | 0.043 | 2.46 | 0.94 | 0.07 | 0.005 | 0.008 | 930 | 720 | 6 | 78 | 0.11 | 275 | 500 | 137 | 500 | 27329.8
0.1 | 0.23 | 0.43 | 0.011 | 0.009 | 0.043 | 2.46 | 0.94 | 0.07 | 0.005 | 0.008 | 930 | 720 | 6 | 78 | 0.11 | 275 | 500 | 137 | 500 | 29437.7
0.1 | 0.23 | 0.43 | 0.011 | 0.009 | 0.043 | 2.46 | 0.94 | 0.07 | 0.005 | 0.008 | 930 | 720 | 6 | 78 | 0.11 | 275 | 500 | 127 | 500 | 59481.3
0.1 | 0.23 | 0.43 | 0.011 | 0.009 | 0.043 | 2.46 | 0.94 | 0.07 | 0.005 | 0.008 | 930 | 720 | 6 | 78 | 0.11 | 275 | 500 | 127 | 500 | 63537.1
0.1 | 0.23 | 0.43 | 0.011 | 0.009 | 0.043 | 2.46 | 0.94 | 0.07 | 0.005 | 0.008 | 930 | 720 | 6 | 78 | 0.11 | 275 | 500 | 177 | 525 | 613.2
0.1 | 0.23 | 0.43 | 0.011 | 0.009 | 0.043 | 2.46 | 0.94 | 0.07 | 0.005 | 0.008 | 930 | 720 | 6 | 78 | 0.11 | 275 | 500 | 157 | 525 | 1567.4
0.1 | 0.23 | 0.43 | 0.011 | 0.009 | 0.043 | 2.46 | 0.94 | 0.07 | 0.005 | 0.008 | 930 | 720 | 6 | 78 | 0.11 | 275 | 500 | 137 | 525 | 4157.5
0.1 | 0.23 | 0.43 | 0.011 | 0.009 | 0.043 | 2.46 | 0.94 | 0.07 | 0.005 | 0.008 | 930 | 720 | 6 | 78 | 0.11 | 275 | 500 | 196 | 550 | 53.2
0.1 | 0.23 | 0.43 | 0.011 | 0.009 | 0.043 | 2.46 | 0.94 | 0.07 | 0.005 | 0.008 | 930 | 720 | 6 | 78 | 0.11 | 275 | 500 | 177 | 550 | 110.2
0.1 | 0.23 | 0.43 | 0.011 | 0.009 | 0.043 | 2.46 | 0.94 | 0.07 | 0.005 | 0.008 | 930 | 720 | 6 | 78 | 0.11 | 275 | 500 | 137 | 550 | 783
0.1 | 0.23 | 0.43 | 0.011 | 0.009 | 0.043 | 2.46 | 0.94 | 0.07 | 0.005 | 0.008 | 930 | 720 | 6 | 78 | 0.11 | 275 | 500 | 108 | 550 | 7660.6
0.1 | 0.23 | 0.43 | 0.011 | 0.009 | 0.043 | 2.46 | 0.94 | 0.07 | 0.005 | 0.008 | 930 | 720 | 6 | 78 | 0.11 | 275 | 500 | 108 | 550 | 8013.8
0.1 | 0.23 | 0.43 | 0.011 | 0.009 | 0.043 | 2.46 | 0.94 | 0.07 | 0.005 | 0.008 | 930 | 720 | 6 | 78 | 0.11 | 275 | 500 | 98 | 550 | 20586.3
0.1 | 0.23 | 0.43 | 0.011 | 0.009 | 0.043 | 2.46 | 0.94 | 0.07 | 0.005 | 0.008 | 930 | 720 | 6 | 78 | 0.11 | 275 | 500 | 98 | 550 | 24224.4
0.1 | 0.23 | 0.43 | 0.011 | 0.009 | 0.043 | 2.46 | 0.94 | 0.07 | 0.005 | 0.008 | 930 | 720 | 6 | 78 | 0.11 | 275 | 500 | 88 | 550 | 63017.8
0.1 | 0.23 | 0.43 | 0.011 | 0.009 | 0.043 | 2.46 | 0.94 | 0.07 | 0.005 | 0.008 | 930 | 720 | 6 | 78 | 0.11 | 275 | 500 | 88 | 550 | 67392.3
0.1 | 0.23 | 0.43 | 0.011 | 0.009 | 0.043 | 2.46 | 0.94 | 0.07 | 0.005 | 0.008 | 930 | 720 | 6 | 78 | 0.11 | 275 | 500 | 83 | 550 | 79950.8
0.1 | 0.23 | 0.43 | 0.011 | 0.009 | 0.043 | 2.46 | 0.94 | 0.07 | 0.005 | 0.008 | 930 | 720 | 6 | 78 | 0.11 | 275 | 500 | 83 | 550 | 85906.2
0.1 | 0.23 | 0.43 | 0.011 | 0.009 | 0.043 | 2.46 | 0.94 | 0.07 | 0.005 | 0.008 | 930 | 720 | 6 | 78 | 0.11 | 275 | 500 | 137 | 600 | 34.4
0.1 | 0.23 | 0.43 | 0.011 | 0.009 | 0.043 | 2.46 | 0.94 | 0.07 | 0.005 | 0.008 | 930 | 720 | 6 | 78 | 0.11 | 275 | 500 | 98 | 600 | 993.9
0.1 | 0.23 | 0.43 | 0.011 | 0.009 | 0.043 | 2.46 | 0.94 | 0.07 | 0.005 | 0.008 | 930 | 720 | 6 | 78 | 0.11 | 275 | 500 | 78 | 600 | 4241.5
0.1 | 0.23 | 0.43 | 0.011 | 0.009 | 0.043 | 2.46 | 0.94 | 0.07 | 0.005 | 0.008 | 930 | 720 | 6 | 78 | 0.11 | 275 | 500 | 69 | 600 | 9496.7
0.1 | 0.23 | 0.43 | 0.011 | 0.009 | 0.043 | 2.46 | 0.94 | 0.07 | 0.005 | 0.008 | 930 | 720 | 6 | 78 | 0.11 | 275 | 500 | 69 | 600 | 10960.9
0.1 | 0.23 | 0.43 | 0.011 | 0.009 | 0.043 | 2.46 | 0.94 | 0.07 | 0.005 | 0.008 | 930 | 720 | 6 | 78 | 0.11 | 275 | 500 | 53 | 600 | 26313.5
0.1 | 0.23 | 0.43 | 0.011 | 0.009 | 0.043 | 2.46 | 0.94 | 0.07 | 0.005 | 0.008 | 930 | 720 | 6 | 78 | 0.11 | 275 | 500 | 53 | 600 | 27094.7
0.1 | 0.23 | 0.43 | 0.011 | 0.009 | 0.043 | 2.46 | 0.94 | 0.07 | 0.005 | 0.008 | 930 | 720 | 6 | 78 | 0.11 | 275 | 500 | 41 | 600 | 31347.2
0.1 | 0.23 | 0.43 | 0.011 | 0.009 | 0.043 | 2.46 | 0.94 | 0.07 | 0.005 | 0.008 | 930 | 720 | 6 | 78 | 0.11 | 275 | 500 | 41 | 600 | 45919.1
0.1 | 0.23 | 0.43 | 0.011 | 0.009 | 0.043 | 2.46 | 0.94 | 0.07 | 0.005 | 0.008 | 930 | 720 | 6 | 78 | 0.11 | 275 | 500 | 29 | 600 | 77405.2
0.1 | 0.23 | 0.43 | 0.011 | 0.009 | 0.043 | 2.46 | 0.94 | 0.07 | 0.005 | 0.008 | 930 | 720 | 6 | 78 | 0.11 | 275 | 500 | 22 | 600 | 113444.6
0.1 | 0.23 | 0.43 | 0.011 | 0.009 | 0.043 | 2.46 | 0.94 | 0.07 | 0.005 | 0.008 | 930 | 720 | 6 | 78 | 0.11 | 275 | 500 | 78 | 650 | 183.6
0.1 | 0.23 | 0.43 | 0.011 | 0.009 | 0.043 | 2.46 | 0.94 | 0.07 | 0.005 | 0.008 | 930 | 720 | 6 | 78 | 0.11 | 275 | 500 | 49 | 650 | 2254
0.1 | 0.23 | 0.43 | 0.011 | 0.009 | 0.043 | 2.46 | 0.94 | 0.07 | 0.005 | 0.008 | 930 | 720 | 6 | 78 | 0.11 | 275 | 500 | 37 | 650 | 3932.1
0.1 | 0.23 | 0.43 | 0.011 | 0.009 | 0.043 | 2.46 | 0.94 | 0.07 | 0.005 | 0.008 | 930 | 720 | 6 | 78 | 0.11 | 275 | 500 | 37 | 650 | 5078.4
0.1 | 0.23 | 0.43 | 0.011 | 0.009 | 0.043 | 2.46 | 0.94 | 0.07 | 0.005 | 0.008 | 930 | 720 | 6 | 78 | 0.11 | 275 | 500 | 26 | 650 | 8025.2
0.1 | 0.23 | 0.43 | 0.011 | 0.009 | 0.043 | 2.46 | 0.94 | 0.07 | 0.005 | 0.008 | 930 | 720 | 6 | 78 | 0.11 | 275 | 500 | 26 | 650 | 10981.2
0.12 | 0.35 | 0.5 | 0.01 | 0.008 | 0.096 | 2.25 | 1.04 | 0.04 | 0.004 | 0.008 | 910 | 710 | 7.5 | 83 | 0.08 | 320 | 510 | 294 | 500 | 126.5
0.12 | 0.35 | 0.5 | 0.01 | 0.008 | 0.096 | 2.25 | 1.04 | 0.04 | 0.004 | 0.008 | 910 | 710 | 7.5 | 83 | 0.08 | 320 | 510 | 216 | 500 | 1304.5
0.12 | 0.35 | 0.5 | 0.01 | 0.008 | 0.096 | 2.25 | 1.04 | 0.04 | 0.004 | 0.008 | 910 | 710 | 7.5 | 83 | 0.08 | 320 | 510 | 177 | 500 | 5895.5
0.12 | 0.35 | 0.5 | 0.01 | 0.008 | 0.096 | 2.25 | 1.04 | 0.04 | 0.004 | 0.008 | 910 | 710 | 7.5 | 83 | 0.08 | 320 | 510 | 157 | 500 | 14798.1
0.12 | 0.35 | 0.5 | 0.01 | 0.008 | 0.096 | 2.25 | 1.04 | 0.04 | 0.004 | 0.008 | 910 | 710 | 7.5 | 83 | 0.08 | 320 | 510 | 137 | 500 | 42374.9
0.12 | 0.35 | 0.5 | 0.01 | 0.008 | 0.096 | 2.25 | 1.04 | 0.04 | 0.004 | 0.008 | 910 | 710 | 7.5 | 83 | 0.08 | 320 | 510 | 177 | 550 | 176.3
0.12 | 0.35 | 0.5 | 0.01 | 0.008 | 0.096 | 2.25 | 1.04 | 0.04 | 0.004 | 0.008 | 910 | 710 | 7.5 | 83 | 0.08 | 320 | 510 | 137 | 550 | 1323.8
0.12 | 0.35 | 0.5 | 0.01 | 0.008 | 0.096 | 2.25 | 1.04 | 0.04 | 0.004 | 0.008 | 910 | 710 | 7.5 | 83 | 0.08 | 320 | 510 | 108 | 550 | 10119.2
0.12 | 0.35 | 0.5 | 0.01 | 0.008 | 0.096 | 2.25 | 1.04 | 0.04 | 0.004 | 0.008 | 910 | 710 | 7.5 | 83 | 0.08 | 320 | 510 | 98 | 550 | 28856.5
0.12 | 0.35 | 0.5 | 0.01 | 0.008 | 0.096 | 2.25 | 1.04 | 0.04 | 0.004 | 0.008 | 910 | 710 | 7.5 | 83 | 0.08 | 320 | 510 | 88 | 550 | 62267.1
0.12 | 0.35 | 0.5 | 0.01 | 0.008 | 0.096 | 2.25 | 1.04 | 0.04 | 0.004 | 0.008 | 910 | 710 | 7.5 | 83 | 0.08 | 320 | 510 | 137 | 600 | 49
0.12 | 0.35 | 0.5 | 0.01 | 0.008 | 0.096 | 2.25 | 1.04 | 0.04 | 0.004 | 0.008 | 910 | 710 | 7.5 | 83 | 0.08 | 320 | 510 | 98 | 600 | 1144.5
0.12 | 0.35 | 0.5 | 0.01 | 0.008 | 0.096 | 2.25 | 1.04 | 0.04 | 0.004 | 0.008 | 910 | 710 | 7.5 | 83 | 0.08 | 320 | 510 | 78 | 600 | 4516.6
0.12 | 0.35 | 0.5 | 0.01 | 0.008 | 0.096 | 2.25 | 1.04 | 0.04 | 0.004 | 0.008 | 910 | 710 | 7.5 | 83 | 0.08 | 320 | 510 | 69 | 600 | 7481.9
0.12 | 0.35 | 0.5 | 0.01 | 0.008 | 0.096 | 2.25 | 1.04 | 0.04 | 0.004 | 0.008 | 910 | 710 | 7.5 | 83 | 0.08 | 320 | 510 | 53 | 600 | 16278.4
0.12 | 0.35 | 0.5 | 0.01 | 0.008 | 0.096 | 2.25 | 1.04 | 0.04 | 0.004 | 0.008 | 910 | 710 | 7.5 | 83 | 0.08 | 320 | 510 | 41 | 600 | 34358.6
0.12 | 0.35 | 0.5 | 0.01 | 0.008 | 0.096 | 2.25 | 1.04 | 0.04 | 0.004 | 0.008 | 910 | 710 | 7.5 | 83 | 0.08 | 320 | 510 | 78 | 650 | 243
0.12 | 0.35 | 0.5 | 0.01 | 0.008 | 0.096 | 2.25 | 1.04 | 0.04 | 0.004 | 0.008 | 910 | 710 | 7.5 | 83 | 0.08 | 320 | 510 | 49 | 650 | 1685.2
0.12 | 0.35 | 0.5 | 0.01 | 0.008 | 0.096 | 2.25 | 1.04 | 0.04 | 0.004 | 0.008 | 910 | 710 | 7.5 | 83 | 0.08 | 320 | 510 | 37 | 650 | 3795.4
0.12 | 0.35 | 0.5 | 0.01 | 0.008 | 0.096 | 2.25 | 1.04 | 0.04 | 0.004 | 0.008 | 910 | 710 | 7.5 | 83 | 0.08 | 320 | 510 | 26 | 650 | 8140.5
0.12 | 0.33 | 0.5 | 0.01 | 0.005 | 0.07 | 2.17 | 1 | 0.06 | 0.004 | 0.008 | 910 | 710 | 7 | 82 | 0.1 | 260 | 520 | 294 | 500 | 635.8
0.12 | 0.33 | 0.5 | 0.01 | 0.005 | 0.07 | 2.17 | 1 | 0.06 | 0.004 | 0.008 | 910 | 710 | 7 | 82 | 0.1 | 260 | 520 | 216 | 500 | 4745.6
0.12 | 0.33 | 0.5 | 0.01 | 0.005 | 0.07 | 2.17 | 1 | 0.06 | 0.004 | 0.008 | 910 | 710 | 7 | 82 | 0.1 | 260 | 520 | 177 | 500 | 15526.5
0.12 | 0.33 | 0.5 | 0.01 | 0.005 | 0.07 | 2.17 | 1 | 0.06 | 0.004 | 0.008 | 910 | 710 | 7 | 82 | 0.1 | 260 | 520 | 157 | 500 | 29571.6
0.12 | 0.33 | 0.5 | 0.01 | 0.005 | 0.07 | 2.17 | 1 | 0.06 | 0.004 | 0.008 | 910 | 710 | 7 | 82 | 0.1 | 260 | 520 | 137 | 500 | 77650.1
0.12 | 0.33 | 0.5 | 0.01 | 0.005 | 0.07 | 2.17 | 1 | 0.06 | 0.004 | 0.008 | 910 | 710 | 7 | 82 | 0.1 | 260 | 520 | 177 | 550 | 453.9
0.12 | 0.33 | 0.5 | 0.01 | 0.005 | 0.07 | 2.17 | 1 | 0.06 | 0.004 | 0.008 | 910 | 710 | 7 | 82 | 0.1 | 260 | 520 | 137 | 550 | 2219.6
0.12 | 0.33 | 0.5 | 0.01 | 0.005 | 0.07 | 2.17 | 1 | 0.06 | 0.004 | 0.008 | 910 | 710 | 7 | 82 | 0.1 | 260 | 520 | 108 | 550 | 17603.1
0.12 | 0.33 | 0.5 | 0.01 | 0.005 | 0.07 | 2.17 | 1 | 0.06 | 0.004 | 0.008 | 910 | 710 | 7 | 82 | 0.1 | 260 | 520 | 98 | 550 | 37408.8
0.12 | 0.33 | 0.5 | 0.01 | 0.005 | 0.07 | 2.17 | 1 | 0.06 | 0.004 | 0.008 | 910 | 710 | 7 | 82 | 0.1 | 260 | 520 | 88 | 550 | 59260.6
0.12 | 0.33 | 0.5 | 0.01 | 0.005 | 0.07 | 2.17 | 1 | 0.06 | 0.004 | 0.008 | 910 | 710 | 7 | 82 | 0.1 | 260 | 520 | 137 | 600 | 78.2
0.12 | 0.33 | 0.5 | 0.01 | 0.005 | 0.07 | 2.17 | 1 | 0.06 | 0.004 | 0.008 | 910 | 710 | 7 | 82 | 0.1 | 260 | 520 | 98 | 600 | 1328.4
0.12 | 0.33 | 0.5 | 0.01 | 0.005 | 0.07 | 2.17 | 1 | 0.06 | 0.004 | 0.008 | 910 | 710 | 7 | 82 | 0.1 | 260 | 520 | 78 | 600 | 4799.7
0.12 | 0.33 | 0.5 | 0.01 | 0.005 | 0.07 | 2.17 | 1 | 0.06 | 0.004 | 0.008 | 910 | 710 | 7 | 82 | 0.1 | 260 | 520 | 69 | 600 | 8531.2
0.12 | 0.33 | 0.5 | 0.01 | 0.005 | 0.07 | 2.17 | 1 | 0.06 | 0.004 | 0.008 | 910 | 710 | 7 | 82 | 0.1 | 260 | 520 | 53 | 600 | 19472.1
0.12 | 0.33 | 0.5 | 0.01 | 0.005 | 0.07 | 2.17 | 1 | 0.06 | 0.004 | 0.008 | 910 | 710 | 7 | 82 | 0.1 | 260 | 520 | 41 | 600 | 35733.6
0.12 | 0.33 | 0.5 | 0.01 | 0.005 | 0.07 | 2.17 | 1 | 0.06 | 0.004 | 0.008 | 910 | 710 | 7 | 82 | 0.1 | 260 | 520 | 78 | 650 | 241.2
0.12 | 0.33 | 0.5 | 0.01 | 0.005 | 0.07 | 2.17 | 1 | 0.06 | 0.004 | 0.008 | 910 | 710 | 7 | 82 | 0.1 | 260 | 520 | 49 | 650 | 1890.6
0.12 | 0.33 | 0.5 | 0.01 | 0.005 | 0.07 | 2.17 | 1 | 0.06 | 0.004 | 0.008 | 910 | 710 | 7 | 82 | 0.1 | 260 | 520 | 37 | 650 | 5833
0.12 | 0.33 | 0.5 | 0.01 | 0.005 | 0.07 | 2.17 | 1 | 0.06 | 0.004 | 0.008 | 910 | 710 | 7 | 82 | 0.1 | 260 | 520 | 26 | 650 | 8523.9
0.12 | 0.35 | 0.49 | 0.01 | 0.006 | 0.098 | 2.24 | 1.04 | 0.04 | 0.004 | 0.008 | 910 | 710 | 6.5 | 83 | 0.08 | 290 | 510 | 294 | 500 | 431.9
0.12 | 0.35 | 0.49 | 0.01 | 0.006 | 0.098 | 2.24 | 1.04 | 0.04 | 0.004 | 0.008 | 910 | 710 | 6.5 | 83 | 0.08 | 290 | 510 | 216 | 500 | 3524.8
0.12 | 0.35 | 0.49 | 0.01 | 0.006 | 0.098 | 2.24 | 1.04 | 0.04 | 0.004 | 0.008 | 910 | 710 | 6.5 | 83 | 0.08 | 290 | 510 | 177 | 500 | 10886.7
0.12 | 0.35 | 0.49 | 0.01 | 0.006 | 0.098 | 2.24 | 1.04 | 0.04 | 0.004 | 0.008 | 910 | 710 | 6.5 | 83 | 0.08 | 290 | 510 | 157 | 500 | 22904.3
0.12 | 0.35 | 0.49 | 0.01 | 0.006 | 0.098 | 2.24 | 1.04 | 0.04 | 0.004 | 0.008 | 910 | 710 | 6.5 | 83 | 0.08 | 290 | 510 | 137 | 500 | 64028.2
0.12 | 0.35 | 0.49 | 0.01 | 0.006 | 0.098 | 2.24 | 1.04 | 0.04 | 0.004 | 0.008 | 910 | 710 | 6.5 | 83 | 0.08 | 290 | 510 | 177 | 550 | 380.9
0.12 | 0.35 | 0.49 | 0.01 | 0.006 | 0.098 | 2.24 | 1.04 | 0.04 | 0.004 | 0.008 | 910 | 710 | 6.5 | 83 | 0.08 | 290 | 510 | 137 | 550 | 1844.2
0.12 | 0.35 | 0.49 | 0.01 | 0.006 | 0.098 | 2.24 | 1.04 | 0.04 | 0.004 | 0.008 | 910 | 710 | 6.5 | 83 | 0.08 | 290 | 510 | 108 | 550 | 15506.2
0.12 | 0.35 | 0.49 | 0.01 | 0.006 | 0.098 | 2.24 | 1.04 | 0.04 | 0.004 | 0.008 | 910 | 710 | 6.5 | 83 | 0.08 | 290 | 510 | 98 | 550 | 35001.8
0.12 | 0.35 | 0.49 | 0.01 | 0.006 | 0.098 | 2.24 | 1.04 | 0.04 | 0.004 | 0.008 | 910 | 710 | 6.5 | 83 | 0.08 | 290 | 510 | 88 | 550 | 60359.1
0.12 | 0.35 | 0.49 | 0.01 | 0.006 | 0.098 | 2.24 | 1.04 | 0.04 | 0.004 | 0.008 | 910 | 710 | 6.5 | 83 | 0.08 | 290 | 510 | 137 | 600 | 70.9
0.12 | 0.35 | 0.49 | 0.01 | 0.006 | 0.098 | 2.24 | 1.04 | 0.04 | 0.004 | 0.008 | 910 | 710 | 6.5 | 83 | 0.08 | 290 | 510 | 98 | 600 | 1175
0.12 | 0.35 | 0.49 | 0.01 | 0.006 | 0.098 | 2.24 | 1.04 | 0.04 | 0.004 | 0.008 | 910 | 710 | 6.5 | 83 | 0.08 | 290 | 510 | 78 | 600 | 4590.1
0.12 | 0.35 | 0.49 | 0.01 | 0.006 | 0.098 | 2.24 | 1.04 | 0.04 | 0.004 | 0.008 | 910 | 710 | 6.5 | 83 | 0.08 | 290 | 510 | 69 | 600 | 8011
0.12 | 0.35 | 0.49 | 0.01 | 0.006 | 0.098 | 2.24 | 1.04 | 0.04 | 0.004 | 0.008 | 910 | 710 | 6.5 | 83 | 0.08 | 290 | 510 | 53 | 600 | 19456.5
0.12 | 0.35 | 0.49 | 0.01 | 0.006 | 0.098 | 2.24 | 1.04 | 0.04 | 0.004 | 0.008 | 910 | 710 | 6.5 | 83 | 0.08 | 290 | 510 | 41 | 600 | 34434.2
0.12 | 0.35 | 0.49 | 0.01 | 0.006 | 0.098 | 2.24 | 1.04 | 0.04 | 0.004 | 0.008 | 910 | 710 | 6.5 | 83 | 0.08 | 290 | 510 | 78 | 650 | 216.2
0.12 | 0.35 | 0.49 | 0.01 | 0.006 | 0.098 | 2.24 | 1.04 | 0.04 | 0.004 | 0.008 | 910 | 710 | 6.5 | 83 | 0.08 | 290 | 510 | 49 | 650 | 1784
0.12 | 0.35 | 0.49 | 0.01 | 0.006 | 0.098 | 2.24 | 1.04 | 0.04 | 0.004 | 0.008 | 910 | 710 | 6.5 | 83 | 0.08 | 290 | 510 | 37 | 650 | 4169.1
0.12 | 0.35 | 0.49 | 0.01 | 0.006 | 0.098 | 2.24 | 1.04 | 0.04 | 0.004 | 0.008 | 910 | 710 | 6.5 | 83 | 0.08 | 290 | 510 | 26 | 650 | 7916.4