## Tube
C | Si | Mn | P | S | Ni | Cr | Mo | Cu | Al | N | Normalizing temperature/℃ | Tempering temperature/℃ | Grain size | Rockwell hardness | Total Non-metallic inclusion | Yield stress (RT) | Tensile strength (RT) | Test Stress/Mpa | Test Temperature/℃ | Time to rupture/h
0.15 | 0.61 | 0.6 | 0.009 | 0.013 | 0.35 | 1.2 | 0.51 | 0.14 | 0.021 | 0.0134 | 920 | 710 | 7 | 92 | 0.12 | 408 | 634 | 431 | 500 | 404.2
0.15 | 0.61 | 0.6 | 0.009 | 0.013 | 0.35 | 1.2 | 0.51 | 0.14 | 0.021 | 0.0134 | 920 | 710 | 7 | 92 | 0.12 | 408 | 634 | 373 | 500 | 1347.4
0.15 | 0.61 | 0.6 | 0.009 | 0.013 | 0.35 | 1.2 | 0.51 | 0.14 | 0.021 | 0.0134 | 920 | 710 | 7 | 92 | 0.12 | 408 | 634 | 333 | 500 | 2946.1
0.15 | 0.61 | 0.6 | 0.009 | 0.013 | 0.35 | 1.2 | 0.51 | 0.14 | 0.021 | 0.0134 | 920 | 710 | 7 | 92 | 0.12 | 408 | 634 | 294 | 500 | 4516.4
0.15 | 0.61 | 0.6 | 0.009 | 0.013 | 0.35 | 1.2 | 0.51 | 0.14 | 0.021 | 0.0134 | 920 | 710 | 7 | 92 | 0.12 | 408 | 634 | 265 | 500 | 7798.2
0.15 | 0.61 | 0.6 | 0.009 | 0.013 | 0.35 | 1.2 | 0.51 | 0.14 | 0.021 | 0.0134 | 920 | 710 | 7 | 92 | 0.12 | 408 | 634 | 216 | 500 | 15143
0.15 | 0.61 | 0.6 | 0.009 | 0.013 | 0.35 | 1.2 | 0.51 | 0.14 | 0.021 | 0.0134 | 920 | 710 | 7 | 92 | 0.12 | 408 | 634 | 177 | 500 | 28739.8
0.15 | 0.61 | 0.6 | 0.009 | 0.013 | 0.35 | 1.2 | 0.51 | 0.14 | 0.021 | 0.0134 | 920 | 710 | 7 | 92 | 0.12 | 408 | 634 | 137 | 500 | 67652
0.15 | 0.61 | 0.6 | 0.009 | 0.013 | 0.35 | 1.2 | 0.51 | 0.14 | 0.021 | 0.0134 | 920 | 710 | 7 | 92 | 0.12 | 408 | 634 | 294 | 550 | 143
0.15 | 0.61 | 0.6 | 0.009 | 0.013 | 0.35 | 1.2 | 0.51 | 0.14 | 0.021 | 0.0134 | 920 | 710 | 7 | 92 | 0.12 | 408 | 634 | 219 | 550 | 498.5
0.15 | 0.61 | 0.6 | 0.009 | 0.013 | 0.35 | 1.2 | 0.51 | 0.14 | 0.021 | 0.0134 | 920 | 710 | 7 | 92 | 0.12 | 408 | 634 | 177 | 550 | 1072.4
0.15 | 0.61 | 0.6 | 0.009 | 0.013 | 0.35 | 1.2 | 0.51 | 0.14 | 0.021 | 0.0134 | 920 | 710 | 7 | 92 | 0.12 | 408 | 634 | 137 | 550 | 2715.7
0.15 | 0.61 | 0.6 | 0.009 | 0.013 | 0.35 | 1.2 | 0.51 | 0.14 | 0.021 | 0.0134 | 920 | 710 | 7 | 92 | 0.12 | 408 | 634 | 108 | 550 | 8309.8
0.15 | 0.61 | 0.6 | 0.009 | 0.013 | 0.35 | 1.2 | 0.51 | 0.14 | 0.021 | 0.0134 | 920 | 710 | 7 | 92 | 0.12 | 408 | 634 | 88 | 550 | 22141.7
0.15 | 0.61 | 0.6 | 0.009 | 0.013 | 0.35 | 1.2 | 0.51 | 0.14 | 0.021 | 0.0134 | 920 | 710 | 7 | 92 | 0.12 | 408 | 634 | 69 | 550 | 75091.2
0.15 | 0.61 | 0.6 | 0.009 | 0.013 | 0.35 | 1.2 | 0.51 | 0.14 | 0.021 | 0.0134 | 920 | 710 | 7 | 92 | 0.12 | 408 | 634 | 137 | 600 | 113.9
0.15 | 0.61 | 0.6 | 0.009 | 0.013 | 0.35 | 1.2 | 0.51 | 0.14 | 0.021 | 0.0134 | 920 | 710 | 7 | 92 | 0.12 | 408 | 634 | 98 | 600 | 594
0.15 | 0.61 | 0.6 | 0.009 | 0.013 | 0.35 | 1.2 | 0.51 | 0.14 | 0.021 | 0.0134 | 920 | 710 | 7 | 92 | 0.12 | 408 | 634 | 69 | 600 | 3067.7
0.15 | 0.61 | 0.6 | 0.009 | 0.013 | 0.35 | 1.2 | 0.51 | 0.14 | 0.021 | 0.0134 | 920 | 710 | 7 | 92 | 0.12 | 408 | 634 | 53 | 600 | 8544.6
0.15 | 0.61 | 0.6 | 0.009 | 0.013 | 0.35 | 1.2 | 0.51 | 0.14 | 0.021 | 0.0134 | 920 | 710 | 7 | 92 | 0.12 | 408 | 634 | 41 | 600 | 25041.1
0.15 | 0.61 | 0.6 | 0.009 | 0.013 | 0.35 | 1.2 | 0.51 | 0.14 | 0.021 | 0.0134 | 920 | 710 | 7 | 92 | 0.12 | 408 | 634 | 37 | 600 | 31823.8
0.15 | 0.61 | 0.6 | 0.009 | 0.013 | 0.35 | 1.2 | 0.51 | 0.14 | 0.021 | 0.0134 | 920 | 710 | 7 | 92 | 0.12 | 408 | 634 | 69 | 650 | 199.1
0.15 | 0.61 | 0.6 | 0.009 | 0.013 | 0.35 | 1.2 | 0.51 | 0.14 | 0.021 | 0.0134 | 920 | 710 | 7 | 92 | 0.12 | 408 | 634 | 53 | 650 | 589
0.15 | 0.61 | 0.6 | 0.009 | 0.013 | 0.35 | 1.2 | 0.51 | 0.14 | 0.021 | 0.0134 | 920 | 710 | 7 | 92 | 0.12 | 408 | 634 | 37 | 650 | 2456.5
0.16 | 0.66 | 0.56 | 0.015 | 0.015 | 0.05 | 1.27 | 0.51 | 0.04 | 0.003 | 0.0072 | 950 | 630 | 6.4 | 94 | 0.23 | 423 | 688 | 431 | 500 | 2395.4
0.16 | 0.66 | 0.56 | 0.015 | 0.015 | 0.05 | 1.27 | 0.51 | 0.04 | 0.003 | 0.0072 | 950 | 630 | 6.4 | 94 | 0.23 | 423 | 688 | 373 | 500 | 5396.4
0.16 | 0.66 | 0.56 | 0.015 | 0.015 | 0.05 | 1.27 | 0.51 | 0.04 | 0.003 | 0.0072 | 950 | 630 | 6.4 | 94 | 0.23 | 423 | 688 | 333 | 500 | 8961.7
0.16 | 0.66 | 0.56 | 0.015 | 0.015 | 0.05 | 1.27 | 0.51 | 0.04 | 0.003 | 0.0072 | 950 | 630 | 6.4 | 94 | 0.23 | 423 | 688 | 294 | 500 | 14416.5
0.16 | 0.66 | 0.56 | 0.015 | 0.015 | 0.05 | 1.27 | 0.51 | 0.04 | 0.003 | 0.0072 | 950 | 630 | 6.4 | 94 | 0.23 | 423 | 688 | 265 | 500 | 20044.7
0.16 | 0.66 | 0.56 | 0.015 | 0.015 | 0.05 | 1.27 | 0.51 | 0.04 | 0.003 | 0.0072 | 950 | 630 | 6.4 | 94 | 0.23 | 423 | 688 | 216 | 500 | 38512.8
0.16 | 0.66 | 0.56 | 0.015 | 0.015 | 0.05 | 1.27 | 0.51 | 0.04 | 0.003 | 0.0072 | 950 | 630 | 6.4 | 94 | 0.23 | 423 | 688 | 177 | 500 | 70514
0.16 | 0.66 | 0.56 | 0.015 | 0.015 | 0.05 | 1.27 | 0.51 | 0.04 | 0.003 | 0.0072 | 950 | 630 | 6.4 | 94 | 0.23 | 423 | 688 | 137 | 500 | 181656.8
0.16 | 0.66 | 0.56 | 0.015 | 0.015 | 0.05 | 1.27 | 0.51 | 0.04 | 0.003 | 0.0072 | 950 | 630 | 6.4 | 94 | 0.23 | 423 | 688 | 294 | 550 | 452.5
0.16 | 0.66 | 0.56 | 0.015 | 0.015 | 0.05 | 1.27 | 0.51 | 0.04 | 0.003 | 0.0072 | 950 | 630 | 6.4 | 94 | 0.23 | 423 | 688 | 219 | 550 | 1561.1
0.16 | 0.66 | 0.56 | 0.015 | 0.015 | 0.05 | 1.27 | 0.51 | 0.04 | 0.003 | 0.0072 | 950 | 630 | 6.4 | 94 | 0.23 | 423 | 688 | 177 | 550 | 3346.2
0.16 | 0.66 | 0.56 | 0.015 | 0.015 | 0.05 | 1.27 | 0.51 | 0.04 | 0.003 | 0.0072 | 950 | 630 | 6.4 | 94 | 0.23 | 423 | 688 | 137 | 550 | 9740.6
0.16 | 0.66 | 0.56 | 0.015 | 0.015 | 0.05 | 1.27 | 0.51 | 0.04 | 0.003 | 0.0072 | 950 | 630 | 6.4 | 94 | 0.23 | 423 | 688 | 108 | 550 | 27899.1
0.16 | 0.66 | 0.56 | 0.015 | 0.015 | 0.05 | 1.27 | 0.51 | 0.04 | 0.003 | 0.0072 | 950 | 630 | 6.4 | 94 | 0.23 | 423 | 688 | 88 | 550 | 70904.8
0.16 | 0.66 | 0.56 | 0.015 | 0.015 | 0.05 | 1.27 | 0.51 | 0.04 | 0.003 | 0.0072 | 950 | 630 | 6.4 | 94 | 0.23 | 423 | 688 | 137 | 600 | 458.9
0.16 | 0.66 | 0.56 | 0.015 | 0.015 | 0.05 | 1.27 | 0.51 | 0.04 | 0.003 | 0.0072 | 950 | 630 | 6.4 | 94 | 0.23 | 423 | 688 | 98 | 600 | 1992.9
0.16 | 0.66 | 0.56 | 0.015 | 0.015 | 0.05 | 1.27 | 0.51 | 0.04 | 0.003 | 0.0072 | 950 | 630 | 6.4 | 94 | 0.23 | 423 | 688 | 69 | 600 | 7738.3
0.16 | 0.66 | 0.56 | 0.015 | 0.015 | 0.05 | 1.27 | 0.51 | 0.04 | 0.003 | 0.0072 | 950 | 630 | 6.4 | 94 | 0.23 | 423 | 688 | 53 | 600 | 21703
0.16 | 0.66 | 0.56 | 0.015 | 0.015 | 0.05 | 1.27 | 0.51 | 0.04 | 0.003 | 0.0072 | 950 | 630 | 6.4 | 94 | 0.23 | 423 | 688 | 41 | 600 | 38822.7
0.16 | 0.66 | 0.56 | 0.015 | 0.015 | 0.05 | 1.27 | 0.51 | 0.04 | 0.003 | 0.0072 | 950 | 630 | 6.4 | 94 | 0.23 | 423 | 688 | 37 | 600 | 55232
0.16 | 0.66 | 0.56 | 0.015 | 0.015 | 0.05 | 1.27 | 0.51 | 0.04 | 0.003 | 0.0072 | 950 | 630 | 6.4 | 94 | 0.23 | 423 | 688 | 69 | 650 | 439.6
0.16 | 0.66 | 0.56 | 0.015 | 0.015 | 0.05 | 1.27 | 0.51 | 0.04 | 0.003 | 0.0072 | 950 | 630 | 6.4 | 94 | 0.23 | 423 | 688 | 53 | 650 | 1414
0.16 | 0.66 | 0.56 | 0.015 | 0.015 | 0.05 | 1.27 | 0.51 | 0.04 | 0.003 | 0.0072 | 950 | 630 | 6.4 | 94 | 0.23 | 423 | 688 | 37 | 650 | 4337.5
0.13 | 0.52 | 0.54 | 0.009 | 0.1 | 0.05 | 1.1 | 0.476 | 0.06 | 0.004 | 0.0076 | 930 | 630 | 6.3 | 86 | 0.22 | 331 | 565 | 431 | 500 | 483.2
0.13 | 0.52 | 0.54 | 0.009 | 0.1 | 0.05 | 1.1 | 0.476 | 0.06 | 0.004 | 0.0076 | 930 | 630 | 6.3 | 86 | 0.22 | 331 | 565 | 373 | 500 | 2129.6
0.13 | 0.52 | 0.54 | 0.009 | 0.1 | 0.05 | 1.1 | 0.476 | 0.06 | 0.004 | 0.0076 | 930 | 630 | 6.3 | 86 | 0.22 | 331 | 565 | 333 | 500 | 4980
0.13 | 0.52 | 0.54 | 0.009 | 0.1 | 0.05 | 1.1 | 0.476 | 0.06 | 0.004 | 0.0076 | 930 | 630 | 6.3 | 86 | 0.22 | 331 | 565 | 294 | 500 | 10646.1
0.13 | 0.52 | 0.54 | 0.009 | 0.1 | 0.05 | 1.1 | 0.476 | 0.06 | 0.004 | 0.0076 | 930 | 630 | 6.3 | 86 | 0.22 | 331 | 565 | 265 | 500 | 17265.1
0.13 | 0.52 | 0.54 | 0.009 | 0.1 | 0.05 | 1.1 | 0.476 | 0.06 | 0.004 | 0.0076 | 930 | 630 | 6.3 | 86 | 0.22 | 331 | 565 | 216 | 500 | 35069.7
0.13 | 0.52 | 0.54 | 0.009 | 0.1 | 0.05 | 1.1 | 0.476 | 0.06 | 0.004 | 0.0076 | 930 | 630 | 6.3 | 86 | 0.22 | 331 | 565 | 177 | 500 | 54831.4
0.13 | 0.52 | 0.54 | 0.009 | 0.1 | 0.05 | 1.1 | 0.476 | 0.06 | 0.004 | 0.0076 | 930 | 630 | 6.3 | 86 | 0.22 | 331 | 565 | 137 | 500 | 107906.6
0.13 | 0.52 | 0.54 | 0.009 | 0.1 | 0.05 | 1.1 | 0.476 | 0.06 | 0.004 | 0.0076 | 930 | 630 | 6.3 | 86 | 0.22 | 331 | 565 | 294 | 550 | 220.6
0.13 | 0.52 | 0.54 | 0.009 | 0.1 | 0.05 | 1.1 | 0.476 | 0.06 | 0.004 | 0.0076 | 930 | 630 | 6.3 | 86 | 0.22 | 331 | 565 | 219 | 550 | 996.8
0.13 | 0.52 | 0.54 | 0.009 | 0.1 | 0.05 | 1.1 | 0.476 | 0.06 | 0.004 | 0.0076 | 930 | 630 | 6.3 | 86 | 0.22 | 331 | 565 | 177 | 550 | 1896.1
0.13 | 0.52 | 0.54 | 0.009 | 0.1 | 0.05 | 1.1 | 0.476 | 0.06 | 0.004 | 0.0076 | 930 | 630 | 6.3 | 86 | 0.22 | 331 | 565 | 137 | 550 | 4145.4
0.13 | 0.52 | 0.54 | 0.009 | 0.1 | 0.05 | 1.1 | 0.476 | 0.06 | 0.004 | 0.0076 | 930 | 630 | 6.3 | 86 | 0.22 | 331 | 565 | 108 | 550 | 12270.7
0.13 | 0.52 | 0.54 | 0.009 | 0.1 | 0.05 | 1.1 | 0.476 | 0.06 | 0.004 | 0.0076 | 930 | 630 | 6.3 | 86 | 0.22 | 331 | 565 | 88 | 550 | 27722.8
0.13 | 0.52 | 0.54 | 0.009 | 0.1 | 0.05 | 1.1 | 0.476 | 0.06 | 0.004 | 0.0076 | 930 | 630 | 6.3 | 86 | 0.22 | 331 | 565 | 69 | 550 | 84903
0.13 | 0.52 | 0.54 | 0.009 | 0.1 | 0.05 | 1.1 | 0.476 | 0.06 | 0.004 | 0.0076 | 930 | 630 | 6.3 | 86 | 0.22 | 331 | 565 | 137 | 600 | 170.3
0.13 | 0.52 | 0.54 | 0.009 | 0.1 | 0.05 | 1.1 | 0.476 | 0.06 | 0.004 | 0.0076 | 930 | 630 | 6.3 | 86 | 0.22 | 331 | 565 | 98 | 600 | 723
0.13 | 0.52 | 0.54 | 0.009 | 0.1 | 0.05 | 1.1 | 0.476 | 0.06 | 0.004 | 0.0076 | 930 | 630 | 6.3 | 86 | 0.22 | 331 | 565 | 69 | 600 | 4099
0.13 | 0.52 | 0.54 | 0.009 | 0.1 | 0.05 | 1.1 | 0.476 | 0.06 | 0.004 | 0.0076 | 930 | 630 | 6.3 | 86 | 0.22 | 331 | 565 | 53 | 600 | 10182.1
0.13 | 0.52 | 0.54 | 0.009 | 0.1 | 0.05 | 1.1 | 0.476 | 0.06 | 0.004 | 0.0076 | 930 | 630 | 6.3 | 86 | 0.22 | 331 | 565 | 41 | 600 | 22879.4
0.13 | 0.52 | 0.54 | 0.009 | 0.1 | 0.05 | 1.1 | 0.476 | 0.06 | 0.004 | 0.0076 | 930 | 630 | 6.3 | 86 | 0.22 | 331 | 565 | 37 | 600 | 30132
0.13 | 0.52 | 0.54 | 0.009 | 0.1 | 0.05 | 1.1 | 0.476 | 0.06 | 0.004 | 0.0076 | 930 | 630 | 6.3 | 86 | 0.22 | 331 | 565 | 69 | 650 | 224.4
0.13 | 0.52 | 0.54 | 0.009 | 0.1 | 0.05 | 1.1 | 0.476 | 0.06 | 0.004 | 0.0076 | 930 | 630 | 6.3 | 86 | 0.22 | 331 | 565 | 53 | 650 | 648.2
0.13 | 0.52 | 0.54 | 0.009 | 0.1 | 0.05 | 1.1 | 0.476 | 0.06 | 0.004 | 0.0076 | 930 | 630 | 6.3 | 86 | 0.22 | 331 | 565 | 37 | 650 | 2224.2
0.12 | 0.72 | 0.5 | 0.009 | 0.009 | 0.1 | 1.2 | 0.46 | 0.04 | 0.019 | 0.0043 | 910 | 700 | 7 | 81 | 0.13 | 325 | 513 | 333 | 500 | 15.6
0.12 | 0.72 | 0.5 | 0.009 | 0.009 | 0.1 | 1.2 | 0.46 | 0.04 | 0.019 | 0.0043 | 910 | 700 | 7 | 81 | 0.13 | 325 | 513 | 294 | 500 | 264.9
0.12 | 0.72 | 0.5 | 0.009 | 0.009 | 0.1 | 1.2 | 0.46 | 0.04 | 0.019 | 0.0043 | 910 | 700 | 7 | 81 | 0.13 | 325 | 513 | 265 | 500 | 1361.9
0.12 | 0.72 | 0.5 | 0.009 | 0.009 | 0.1 | 1.2 | 0.46 | 0.04 | 0.019 | 0.0043 | 910 | 700 | 7 | 81 | 0.13 | 325 | 513 | 216 | 500 | 10440.7
0.12 | 0.72 | 0.5 | 0.009 | 0.009 | 0.1 | 1.2 | 0.46 | 0.04 | 0.019 | 0.0043 | 910 | 700 | 7 | 81 | 0.13 | 325 | 513 | 177 | 500 | 30271.3
0.12 | 0.72 | 0.5 | 0.009 | 0.009 | 0.1 | 1.2 | 0.46 | 0.04 | 0.019 | 0.0043 | 910 | 700 | 7 | 81 | 0.13 | 325 | 513 | 137 | 500 | 80798.9
0.12 | 0.72 | 0.5 | 0.009 | 0.009 | 0.1 | 1.2 | 0.46 | 0.04 | 0.019 | 0.0043 | 910 | 700 | 7 | 81 | 0.13 | 325 | 513 | 219 | 550 | 91.3
0.12 | 0.72 | 0.5 | 0.009 | 0.009 | 0.1 | 1.2 | 0.46 | 0.04 | 0.019 | 0.0043 | 910 | 700 | 7 | 81 | 0.13 | 325 | 513 | 177 | 550 | 405.9
0.12 | 0.72 | 0.5 | 0.009 | 0.009 | 0.1 | 1.2 | 0.46 | 0.04 | 0.019 | 0.0043 | 910 | 700 | 7 | 81 | 0.13 | 325 | 513 | 137 | 550 | 2207.2
0.12 | 0.72 | 0.5 | 0.009 | 0.009 | 0.1 | 1.2 | 0.46 | 0.04 | 0.019 | 0.0043 | 910 | 700 | 7 | 81 | 0.13 | 325 | 513 | 108 | 550 | 8991
0.12 | 0.72 | 0.5 | 0.009 | 0.009 | 0.1 | 1.2 | 0.46 | 0.04 | 0.019 | 0.0043 | 910 | 700 | 7 | 81 | 0.13 | 325 | 513 | 88 | 550 | 27777.7
0.12 | 0.72 | 0.5 | 0.009 | 0.009 | 0.1 | 1.2 | 0.46 | 0.04 | 0.019 | 0.0043 | 910 | 700 | 7 | 81 | 0.13 | 325 | 513 | 69 | 550 | 97007.5
0.12 | 0.72 | 0.5 | 0.009 | 0.009 | 0.1 | 1.2 | 0.46 | 0.04 | 0.019 | 0.0043 | 910 | 700 | 7 | 81 | 0.13 | 325 | 513 | 137 | 600 | 45.8
0.12 | 0.72 | 0.5 | 0.009 | 0.009 | 0.1 | 1.2 | 0.46 | 0.04 | 0.019 | 0.0043 | 910 | 700 | 7 | 81 | 0.13 | 325 | 513 | 98 | 600 | 424
0.12 | 0.72 | 0.5 | 0.009 | 0.009 | 0.1 | 1.2 | 0.46 | 0.04 | 0.019 | 0.0043 | 910 | 700 | 7 | 81 | 0.13 | 325 | 513 | 69 | 600 | 3447
0.12 | 0.72 | 0.5 | 0.009 | 0.009 | 0.1 | 1.2 | 0.46 | 0.04 | 0.019 | 0.0043 | 910 | 700 | 7 | 81 | 0.13 | 325 | 513 | 53 | 600 | 10343.9
0.12 | 0.72 | 0.5 | 0.009 | 0.009 | 0.1 | 1.2 | 0.46 | 0.04 | 0.019 | 0.0043 | 910 | 700 | 7 | 81 | 0.13 | 325 | 513 | 41 | 600 | 22856.3
0.12 | 0.72 | 0.5 | 0.009 | 0.009 | 0.1 | 1.2 | 0.46 | 0.04 | 0.019 | 0.0043 | 910 | 700 | 7 | 81 | 0.13 | 325 | 513 | 37 | 600 | 31089.8
0.12 | 0.72 | 0.5 | 0.009 | 0.009 | 0.1 | 1.2 | 0.46 | 0.04 | 0.019 | 0.0043 | 910 | 700 | 7 | 81 | 0.13 | 325 | 513 | 69 | 650 | 172.2
0.12 | 0.72 | 0.5 | 0.009 | 0.009 | 0.1 | 1.2 | 0.46 | 0.04 | 0.019 | 0.0043 | 910 | 700 | 7 | 81 | 0.13 | 325 | 513 | 53 | 650 | 577.4
0.12 | 0.72 | 0.5 | 0.009 | 0.009 | 0.1 | 1.2 | 0.46 | 0.04 | 0.019 | 0.0043 | 910 | 700 | 7 | 81 | 0.13 | 325 | 513 | 37 | 650 | 2439
0.15 | 0.61 | 0.52 | 0.009 | 0.01 | 0.07 | 1.1 | 0.476 | 0.05 | 0.005 | 0.0076 | 930 | 660 | 6.2 | 87 | 0.17 | 351 | 567 | 431 | 500 | 308.1
0.15 | 0.61 | 0.52 | 0.009 | 0.01 | 0.07 | 1.1 | 0.476 | 0.05 | 0.005 | 0.0076 | 930 | 660 | 6.2 | 87 | 0.17 | 351 | 567 | 373 | 500 | 2569.1
0.15 | 0.61 | 0.52 | 0.009 | 0.01 | 0.07 | 1.1 | 0.476 | 0.05 | 0.005 | 0.0076 | 930 | 660 | 6.2 | 87 | 0.17 | 351 | 567 | 333 | 500 | 5706.9
0.15 | 0.61 | 0.52 | 0.009 | 0.01 | 0.07 | 1.1 | 0.476 | 0.05 | 0.005 | 0.0076 | 930 | 660 | 6.2 | 87 | 0.17 | 351 | 567 | 294 | 500 | 12031
0.15 | 0.61 | 0.52 | 0.009 | 0.01 | 0.07 | 1.1 | 0.476 | 0.05 | 0.005 | 0.0076 | 930 | 660 | 6.2 | 87 | 0.17 | 351 | 567 | 265 | 500 | 19211.7
0.15 | 0.61 | 0.52 | 0.009 | 0.01 | 0.07 | 1.1 | 0.476 | 0.05 | 0.005 | 0.0076 | 930 | 660 | 6.2 | 87 | 0.17 | 351 | 567 | 216 | 500 | 37578.2
0.15 | 0.61 | 0.52 | 0.009 | 0.01 | 0.07 | 1.1 | 0.476 | 0.05 | 0.005 | 0.0076 | 930 | 660 | 6.2 | 87 | 0.17 | 351 | 567 | 177 | 500 | 63121.4
0.15 | 0.61 | 0.52 | 0.009 | 0.01 | 0.07 | 1.1 | 0.476 | 0.05 | 0.005 | 0.0076 | 930 | 660 | 6.2 | 87 | 0.17 | 351 | 567 | 137 | 500 | 120758.6
0.15 | 0.61 | 0.52 | 0.009 | 0.01 | 0.07 | 1.1 | 0.476 | 0.05 | 0.005 | 0.0076 | 930 | 660 | 6.2 | 87 | 0.17 | 351 | 567 | 294 | 550 | 223
0.15 | 0.61 | 0.52 | 0.009 | 0.01 | 0.07 | 1.1 | 0.476 | 0.05 | 0.005 | 0.0076 | 930 | 660 | 6.2 | 87 | 0.17 | 351 | 567 | 219 | 550 | 1121.3
0.15 | 0.61 | 0.52 | 0.009 | 0.01 | 0.07 | 1.1 | 0.476 | 0.05 | 0.005 | 0.0076 | 930 | 660 | 6.2 | 87 | 0.17 | 351 | 567 | 177 | 550 | 2132.2
0.15 | 0.61 | 0.52 | 0.009 | 0.01 | 0.07 | 1.1 | 0.476 | 0.05 | 0.005 | 0.0076 | 930 | 660 | 6.2 | 87 | 0.17 | 351 | 567 | 137 | 550 | 4262.5
0.15 | 0.61 | 0.52 | 0.009 | 0.01 | 0.07 | 1.1 | 0.476 | 0.05 | 0.005 | 0.0076 | 930 | 660 | 6.2 | 87 | 0.17 | 351 | 567 | 108 | 550 | 13908.4
0.15 | 0.61 | 0.52 | 0.009 | 0.01 | 0.07 | 1.1 | 0.476 | 0.05 | 0.005 | 0.0076 | 930 | 660 | 6.2 | 87 | 0.17 | 351 | 567 | 88 | 550 | 28698.9
0.15 | 0.61 | 0.52 | 0.009 | 0.01 | 0.07 | 1.1 | 0.476 | 0.05 | 0.005 | 0.0076 | 930 | 660 | 6.2 | 87 | 0.17 | 351 | 567 | 69 | 550 | 92116.9
0.15 | 0.61 | 0.52 | 0.009 | 0.01 | 0.07 | 1.1 | 0.476 | 0.05 | 0.005 | 0.0076 | 930 | 660 | 6.2 | 87 | 0.17 | 351 | 567 | 137 | 600 | 145.8
0.15 | 0.61 | 0.52 | 0.009 | 0.01 | 0.07 | 1.1 | 0.476 | 0.05 | 0.005 | 0.0076 | 930 | 660 | 6.2 | 87 | 0.17 | 351 | 567 | 98 | 600 | 757.5
0.15 | 0.61 | 0.52 | 0.009 | 0.01 | 0.07 | 1.1 | 0.476 | 0.05 | 0.005 | 0.0076 | 930 | 660 | 6.2 | 87 | 0.17 | 351 | 567 | 69 | 600 | 3662.4
0.15 | 0.61 | 0.52 | 0.009 | 0.01 | 0.07 | 1.1 | 0.476 | 0.05 | 0.005 | 0.0076 | 930 | 660 | 6.2 | 87 | 0.17 | 351 | 567 | 53 | 600 | 9954
0.15 | 0.61 | 0.52 | 0.009 | 0.01 | 0.07 | 1.1 | 0.476 | 0.05 | 0.005 | 0.0076 | 930 | 660 | 6.2 | 87 | 0.17 | 351 | 567 | 41 | 600 | 22055.4
0.15 | 0.61 | 0.52 | 0.009 | 0.01 | 0.07 | 1.1 | 0.476 | 0.05 | 0.005 | 0.0076 | 930 | 660 | 6.2 | 87 | 0.17 | 351 | 567 | 37 | 600 | 27634.5
0.15 | 0.61 | 0.52 | 0.009 | 0.01 | 0.07 | 1.1 | 0.476 | 0.05 | 0.005 | 0.0076 | 930 | 660 | 6.2 | 87 | 0.17 | 351 | 567 | 69 | 650 | 202.7
0.15 | 0.61 | 0.52 | 0.009 | 0.01 | 0.07 | 1.1 | 0.476 | 0.05 | 0.005 | 0.0076 | 930 | 660 | 6.2 | 87 | 0.17 | 351 | 567 | 53 | 650 | 588.9
0.15 | 0.61 | 0.52 | 0.009 | 0.01 | 0.07 | 1.1 | 0.476 | 0.05 | 0.005 | 0.0076 | 930 | 660 | 6.2 | 87 | 0.17 | 351 | 567 | 37 | 650 | 2158.6
0.15 | 0.64 | 0.58 | 0.01 | 0.013 | 0.05 | 1.27 | 0.52 | 0.03 | 0.003 | 0.0062 | 950 | 630 | 6.3 | 91 | 0.18 | 359 | 635 | 431 | 500 | 2309.9
0.15 | 0.64 | 0.58 | 0.01 | 0.013 | 0.05 | 1.27 | 0.52 | 0.03 | 0.003 | 0.0062 | 950 | 630 | 6.3 | 91 | 0.18 | 359 | 635 | 373 | 500 | 5655.2
0.15 | 0.64 | 0.58 | 0.01 | 0.013 | 0.05 | 1.27 | 0.52 | 0.03 | 0.003 | 0.0062 | 950 | 630 | 6.3 | 91 | 0.18 | 359 | 635 | 333 | 500 | 10364.5
0.15 | 0.64 | 0.58 | 0.01 | 0.013 | 0.05 | 1.27 | 0.52 | 0.03 | 0.003 | 0.0062 | 950 | 630 | 6.3 | 91 | 0.18 | 359 | 635 | 294 | 500 | 14497.2
0.15 | 0.64 | 0.58 | 0.01 | 0.013 | 0.05 | 1.27 | 0.52 | 0.03 | 0.003 | 0.0062 | 950 | 630 | 6.3 | 91 | 0.18 | 359 | 635 | 265 | 500 | 22591.2
0.15 | 0.64 | 0.58 | 0.01 | 0.013 | 0.05 | 1.27 | 0.52 | 0.03 | 0.003 | 0.0062 | 950 | 630 | 6.3 | 91 | 0.18 | 359 | 635 | 216 | 500 | 46014.1
0.15 | 0.64 | 0.58 | 0.01 | 0.013 | 0.05 | 1.27 | 0.52 | 0.03 | 0.003 | 0.0062 | 950 | 630 | 6.3 | 91 | 0.18 | 359 | 635 | 177 | 500 | 74647.5
0.15 | 0.64 | 0.58 | 0.01 | 0.013 | 0.05 | 1.27 | 0.52 | 0.03 | 0.003 | 0.0062 | 950 | 630 | 6.3 | 91 | 0.18 | 359 | 635 | 294 | 550 | 470.1
0.15 | 0.64 | 0.58 | 0.01 | 0.013 | 0.05 | 1.27 | 0.52 | 0.03 | 0.003 | 0.0062 | 950 | 630 | 6.3 | 91 | 0.18 | 359 | 635 | 219 | 550 | 1691.3
0.15 | 0.64 | 0.58 | 0.01 | 0.013 | 0.05 | 1.27 | 0.52 | 0.03 | 0.003 | 0.0062 | 950 | 630 | 6.3 | 91 | 0.18 | 359 | 635 | 177 | 550 | 3745.4
0.15 | 0.64 | 0.58 | 0.01 | 0.013 | 0.05 | 1.27 | 0.52 | 0.03 | 0.003 | 0.0062 | 950 | 630 | 6.3 | 91 | 0.18 | 359 | 635 | 137 | 550 | 10164.1
0.15 | 0.64 | 0.58 | 0.01 | 0.013 | 0.05 | 1.27 | 0.52 | 0.03 | 0.003 | 0.0062 | 950 | 630 | 6.3 | 91 | 0.18 | 359 | 635 | 108 | 550 | 29045.3
0.15 | 0.64 | 0.58 | 0.01 | 0.013 | 0.05 | 1.27 | 0.52 | 0.03 | 0.003 | 0.0062 | 950 | 630 | 6.3 | 91 | 0.18 | 359 | 635 | 88 | 550 | 65898
0.15 | 0.64 | 0.58 | 0.01 | 0.013 | 0.05 | 1.27 | 0.52 | 0.03 | 0.003 | 0.0062 | 950 | 630 | 6.3 | 91 | 0.18 | 359 | 635 | 69 | 550 | 153416.2
0.15 | 0.64 | 0.58 | 0.01 | 0.013 | 0.05 | 1.27 | 0.52 | 0.03 | 0.003 | 0.0062 | 950 | 630 | 6.3 | 91 | 0.18 | 359 | 635 | 137 | 600 | 413.4
0.15 | 0.64 | 0.58 | 0.01 | 0.013 | 0.05 | 1.27 | 0.52 | 0.03 | 0.003 | 0.0062 | 950 | 630 | 6.3 | 91 | 0.18 | 359 | 635 | 98 | 600 | 1885.8
0.15 | 0.64 | 0.58 | 0.01 | 0.013 | 0.05 | 1.27 | 0.52 | 0.03 | 0.003 | 0.0062 | 950 | 630 | 6.3 | 91 | 0.18 | 359 | 635 | 69 | 600 | 8018
0.15 | 0.64 | 0.58 | 0.01 | 0.013 | 0.05 | 1.27 | 0.52 | 0.03 | 0.003 | 0.0062 | 950 | 630 | 6.3 | 91 | 0.18 | 359 | 635 | 53 | 600 | 16945.6
0.15 | 0.64 | 0.58 | 0.01 | 0.013 | 0.05 | 1.27 | 0.52 | 0.03 | 0.003 | 0.0062 | 950 | 630 | 6.3 | 91 | 0.18 | 359 | 635 | 41 | 600 | 35707.8
0.15 | 0.64 | 0.58 | 0.01 | 0.013 | 0.05 | 1.27 | 0.52 | 0.03 | 0.003 | 0.0062 | 950 | 630 | 6.3 | 91 | 0.18 | 359 | 635 | 37 | 600 | 42759.2
0.15 | 0.64 | 0.58 | 0.01 | 0.013 | 0.05 | 1.27 | 0.52 | 0.03 | 0.003 | 0.0062 | 950 | 630 | 6.3 | 91 | 0.18 | 359 | 635 | 69 | 650 | 480.8
0.15 | 0.64 | 0.58 | 0.01 | 0.013 | 0.05 | 1.27 | 0.52 | 0.03 | 0.003 | 0.0062 | 950 | 630 | 6.3 | 91 | 0.18 | 359 | 635 | 53 | 650 | 1367
0.15 | 0.64 | 0.58 | 0.01 | 0.013 | 0.05 | 1.27 | 0.52 | 0.03 | 0.003 | 0.0062 | 950 | 630 | 6.3 | 91 | 0.18 | 359 | 635 | 37 | 650 | 3726.8
0.14 | 0.65 | 0.53 | 0.014 | 0.015 | 0.23 | 1.22 | 0.52 | 0.16 | 0.023 | 0.0112 | 920 | 710 | 7.6 | 83 | 0.21 | 350 | 546 | 333 | 500 | 34.9
0.14 | 0.65 | 0.53 | 0.014 | 0.015 | 0.23 | 1.22 | 0.52 | 0.16 | 0.023 | 0.0112 | 920 | 710 | 7.6 | 83 | 0.21 | 350 | 546 | 294 | 500 | 445.1
0.14 | 0.65 | 0.53 | 0.014 | 0.015 | 0.23 | 1.22 | 0.52 | 0.16 | 0.023 | 0.0112 | 920 | 710 | 7.6 | 83 | 0.21 | 350 | 546 | 265 | 500 | 1251
0.14 | 0.65 | 0.53 | 0.014 | 0.015 | 0.23 | 1.22 | 0.52 | 0.16 | 0.023 | 0.0112 | 920 | 710 | 7.6 | 83 | 0.21 | 350 | 546 | 216 | 500 | 5956.6
0.14 | 0.65 | 0.53 | 0.014 | 0.015 | 0.23 | 1.22 | 0.52 | 0.16 | 0.023 | 0.0112 | 920 | 710 | 7.6 | 83 | 0.21 | 350 | 546 | 177 | 500 | 14868.6
0.14 | 0.65 | 0.53 | 0.014 | 0.015 | 0.23 | 1.22 | 0.52 | 0.16 | 0.023 | 0.0112 | 920 | 710 | 7.6 | 83 | 0.21 | 350 | 546 | 177 | 500 | 15397
0.14 | 0.65 | 0.53 | 0.014 | 0.015 | 0.23 | 1.22 | 0.52 | 0.16 | 0.023 | 0.0112 | 920 | 710 | 7.6 | 83 | 0.21 | 350 | 546 | 137 | 500 | 38842.4
0.14 | 0.65 | 0.53 | 0.014 | 0.015 | 0.23 | 1.22 | 0.52 | 0.16 | 0.023 | 0.0112 | 920 | 710 | 7.6 | 83 | 0.21 | 350 | 546 | 137 | 500 | 39095.2
0.14 | 0.65 | 0.53 | 0.014 | 0.015 | 0.23 | 1.22 | 0.52 | 0.16 | 0.023 | 0.0112 | 920 | 710 | 7.6 | 83 | 0.21 | 350 | 546 | 108 | 500 | 113486
0.14 | 0.65 | 0.53 | 0.014 | 0.015 | 0.23 | 1.22 | 0.52 | 0.16 | 0.023 | 0.0112 | 920 | 710 | 7.6 | 83 | 0.21 | 350 | 546 | 108 | 500 | 122224.7
0.14 | 0.65 | 0.53 | 0.014 | 0.015 | 0.23 | 1.22 | 0.52 | 0.16 | 0.023 | 0.0112 | 920 | 710 | 7.6 | 83 | 0.21 | 350 | 546 | 219 | 550 | 78
0.14 | 0.65 | 0.53 | 0.014 | 0.015 | 0.23 | 1.22 | 0.52 | 0.16 | 0.023 | 0.0112 | 920 | 710 | 7.6 | 83 | 0.21 | 350 | 546 | 177 | 550 | 343.6
0.14 | 0.65 | 0.53 | 0.014 | 0.015 | 0.23 | 1.22 | 0.52 | 0.16 | 0.023 | 0.0112 | 920 | 710 | 7.6 | 83 | 0.21 | 350 | 546 | 137 | 550 | 1046.1
0.14 | 0.65 | 0.53 | 0.014 | 0.015 | 0.23 | 1.22 | 0.52 | 0.16 | 0.023 | 0.0112 | 920 | 710 | 7.6 | 83 | 0.21 | 350 | 546 | 108 | 550 | 3599.6
0.14 | 0.65 | 0.53 | 0.014 | 0.015 | 0.23 | 1.22 | 0.52 | 0.16 | 0.023 | 0.0112 | 920 | 710 | 7.6 | 83 | 0.21 | 350 | 546 | 88 | 550 | 10714.2
0.14 | 0.65 | 0.53 | 0.014 | 0.015 | 0.23 | 1.22 | 0.52 | 0.16 | 0.023 | 0.0112 | 920 | 710 | 7.6 | 83 | 0.21 | 350 | 546 | 88 | 550 | 11587
0.14 | 0.65 | 0.53 | 0.014 | 0.015 | 0.23 | 1.22 | 0.52 | 0.16 | 0.023 | 0.0112 | 920 | 710 | 7.6 | 83 | 0.21 | 350 | 546 | 69 | 550 | 56127.6
0.14 | 0.65 | 0.53 | 0.014 | 0.015 | 0.23 | 1.22 | 0.52 | 0.16 | 0.023 | 0.0112 | 920 | 710 | 7.6 | 83 | 0.21 | 350 | 546 | 69 | 550 | 46010.8
0.14 | 0.65 | 0.53 | 0.014 | 0.015 | 0.23 | 1.22 | 0.52 | 0.16 | 0.023 | 0.0112 | 920 | 710 | 7.6 | 83 | 0.21 | 350 | 546 | 137 | 600 | 37.1
0.14 | 0.65 | 0.53 | 0.014 | 0.015 | 0.23 | 1.22 | 0.52 | 0.16 | 0.023 | 0.0112 | 920 | 710 | 7.6 | 83 | 0.21 | 350 | 546 | 98 | 600 | 193.8
0.14 | 0.65 | 0.53 | 0.014 | 0.015 | 0.23 | 1.22 | 0.52 | 0.16 | 0.023 | 0.0112 | 920 | 710 | 7.6 | 83 | 0.21 | 350 | 546 | 69 | 600 | 1906.1
0.14 | 0.65 | 0.53 | 0.014 | 0.015 | 0.23 | 1.22 | 0.52 | 0.16 | 0.023 | 0.0112 | 920 | 710 | 7.6 | 83 | 0.21 | 350 | 546 | 53 | 600 | 6017.3
0.14 | 0.65 | 0.53 | 0.014 | 0.015 | 0.23 | 1.22 | 0.52 | 0.16 | 0.023 | 0.0112 | 920 | 710 | 7.6 | 83 | 0.21 | 350 | 546 | 41 | 600 | 22147.5
0.14 | 0.65 | 0.53 | 0.014 | 0.015 | 0.23 | 1.22 | 0.52 | 0.16 | 0.023 | 0.0112 | 920 | 710 | 7.6 | 83 | 0.21 | 350 | 546 | 37 | 600 | 33124.1
0.14 | 0.65 | 0.53 | 0.014 | 0.015 | 0.23 | 1.22 | 0.52 | 0.16 | 0.023 | 0.0112 | 920 | 710 | 7.6 | 83 | 0.21 | 350 | 546 | 69 | 650 | 97.4
0.14 | 0.65 | 0.53 | 0.014 | 0.015 | 0.23 | 1.22 | 0.52 | 0.16 | 0.023 | 0.0112 | 920 | 710 | 7.6 | 83 | 0.21 | 350 | 546 | 53 | 650 | 389.6
0.14 | 0.65 | 0.53 | 0.014 | 0.015 | 0.23 | 1.22 | 0.52 | 0.16 | 0.023 | 0.0112 | 920 | 710 | 7.6 | 83 | 0.21 | 350 | 546 | 37 | 650 | 1797.9
0.13 | 0.64 | 0.57 | 0.011 | 0.015 | 0.03 | 1.28 | 0.5 | 0.08 | 0.015 | 0.0066 | 930 | 680 | 7.2 | 83 | 0.28 | 357 | 542 | 431 | 500 | 0.4
0.13 | 0.64 | 0.57 | 0.011 | 0.015 | 0.03 | 1.28 | 0.5 | 0.08 | 0.015 | 0.0066 | 930 | 680 | 7.2 | 83 | 0.28 | 357 | 542 | 373 | 500 | 575.5
0.13 | 0.64 | 0.57 | 0.011 | 0.015 | 0.03 | 1.28 | 0.5 | 0.08 | 0.015 | 0.0066 | 930 | 680 | 7.2 | 83 | 0.28 | 357 | 542 | 333 | 500 | 2246.2
0.13 | 0.64 | 0.57 | 0.011 | 0.015 | 0.03 | 1.28 | 0.5 | 0.08 | 0.015 | 0.0066 | 930 | 680 | 7.2 | 83 | 0.28 | 357 | 542 | 294 | 500 | 5194.5
0.13 | 0.64 | 0.57 | 0.011 | 0.015 | 0.03 | 1.28 | 0.5 | 0.08 | 0.015 | 0.0066 | 930 | 680 | 7.2 | 83 | 0.28 | 357 | 542 | 265 | 500 | 8799.7
0.13 | 0.64 | 0.57 | 0.011 | 0.015 | 0.03 | 1.28 | 0.5 | 0.08 | 0.015 | 0.0066 | 930 | 680 | 7.2 | 83 | 0.28 | 357 | 542 | 216 | 500 | 21215.2
0.13 | 0.64 | 0.57 | 0.011 | 0.015 | 0.03 | 1.28 | 0.5 | 0.08 | 0.015 | 0.0066 | 930 | 680 | 7.2 | 83 | 0.28 | 357 | 542 | 177 | 500 | 33770.6
0.13 | 0.64 | 0.57 | 0.011 | 0.015 | 0.03 | 1.28 | 0.5 | 0.08 | 0.015 | 0.0066 | 930 | 680 | 7.2 | 83 | 0.28 | 357 | 542 | 137 | 500 | 57754.1
0.13 | 0.64 | 0.57 | 0.011 | 0.015 | 0.03 | 1.28 | 0.5 | 0.08 | 0.015 | 0.0066 | 930 | 680 | 7.2 | 83 | 0.28 | 357 | 542 | 108 | 500 | 116278.9
0.13 | 0.64 | 0.57 | 0.011 | 0.015 | 0.03 | 1.28 | 0.5 | 0.08 | 0.015 | 0.0066 | 930 | 680 | 7.2 | 83 | 0.28 | 357 | 542 | 294 | 550 | 77.6
0.13 | 0.64 | 0.57 | 0.011 | 0.015 | 0.03 | 1.28 | 0.5 | 0.08 | 0.015 | 0.0066 | 930 | 680 | 7.2 | 83 | 0.28 | 357 | 542 | 219 | 550 | 668.8
0.13 | 0.64 | 0.57 | 0.011 | 0.015 | 0.03 | 1.28 | 0.5 | 0.08 | 0.015 | 0.0066 | 930 | 680 | 7.2 | 83 | 0.28 | 357 | 542 | 177 | 550 | 1304
0.13 | 0.64 | 0.57 | 0.011 | 0.015 | 0.03 | 1.28 | 0.5 | 0.08 | 0.015 | 0.0066 | 930 | 680 | 7.2 | 83 | 0.28 | 357 | 542 | 137 | 550 | 2375.6
0.13 | 0.64 | 0.57 | 0.011 | 0.015 | 0.03 | 1.28 | 0.5 | 0.08 | 0.015 | 0.0066 | 930 | 680 | 7.2 | 83 | 0.28 | 357 | 542 | 108 | 550 | 4688.3
0.13 | 0.64 | 0.57 | 0.011 | 0.015 | 0.03 | 1.28 | 0.5 | 0.08 | 0.015 | 0.0066 | 930 | 680 | 7.2 | 83 | 0.28 | 357 | 542 | 88 | 550 | 12480.9
0.13 | 0.64 | 0.57 | 0.011 | 0.015 | 0.03 | 1.28 | 0.5 | 0.08 | 0.015 | 0.0066 | 930 | 680 | 7.2 | 83 | 0.28 | 357 | 542 | 69 | 550 | 51328
0.13 | 0.64 | 0.57 | 0.011 | 0.015 | 0.03 | 1.28 | 0.5 | 0.08 | 0.015 | 0.0066 | 930 | 680 | 7.2 | 83 | 0.28 | 357 | 542 | 137 | 600 | 92.1
0.13 | 0.64 | 0.57 | 0.011 | 0.015 | 0.03 | 1.28 | 0.5 | 0.08 | 0.015 | 0.0066 | 930 | 680 | 7.2 | 83 | 0.28 | 357 | 542 | 98 | 600 | 284.5
0.13 | 0.64 | 0.57 | 0.011 | 0.015 | 0.03 | 1.28 | 0.5 | 0.08 | 0.015 | 0.0066 | 930 | 680 | 7.2 | 83 | 0.28 | 357 | 542 | 69 | 600 | 1926.1
0.13 | 0.64 | 0.57 | 0.011 | 0.015 | 0.03 | 1.28 | 0.5 | 0.08 | 0.015 | 0.0066 | 930 | 680 | 7.2 | 83 | 0.28 | 357 | 542 | 53 | 600 | 6472.9
0.13 | 0.64 | 0.57 | 0.011 | 0.015 | 0.03 | 1.28 | 0.5 | 0.08 | 0.015 | 0.0066 | 930 | 680 | 7.2 | 83 | 0.28 | 357 | 542 | 41 | 600 | 18628.6
0.13 | 0.64 | 0.57 | 0.011 | 0.015 | 0.03 | 1.28 | 0.5 | 0.08 | 0.015 | 0.0066 | 930 | 680 | 7.2 | 83 | 0.28 | 357 | 542 | 37 | 600 | 29086.8
0.13 | 0.64 | 0.57 | 0.011 | 0.015 | 0.03 | 1.28 | 0.5 | 0.08 | 0.015 | 0.0066 | 930 | 680 | 7.2 | 83 | 0.28 | 357 | 542 | 69 | 650 | 92.7
0.13 | 0.64 | 0.57 | 0.011 | 0.015 | 0.03 | 1.28 | 0.5 | 0.08 | 0.015 | 0.0066 | 930 | 680 | 7.2 | 83 | 0.28 | 357 | 542 | 53 | 650 | 341
0.13 | 0.64 | 0.57 | 0.011 | 0.015 | 0.03 | 1.28 | 0.5 | 0.08 | 0.015 | 0.0066 | 930 | 680 | 7.2 | 83 | 0.28 | 357 | 542 | 37 | 650 | 1558.8
0.13 | 0.66 | 0.58 | 0.022 | 0.013 | 0.03 | 1.24 | 0.5 | 0.03 | 0.003 | 0.0095 | 950 | 630 | 6.6 | 86 | 0.25 | 298 | 574 | 431 | 500 | 337
0.13 | 0.66 | 0.58 | 0.022 | 0.013 | 0.03 | 1.24 | 0.5 | 0.03 | 0.003 | 0.0095 | 950 | 630 | 6.6 | 86 | 0.25 | 298 | 574 | 373 | 500 | 2180.4
0.13 | 0.66 | 0.58 | 0.022 | 0.013 | 0.03 | 1.24 | 0.5 | 0.03 | 0.003 | 0.0095 | 950 | 630 | 6.6 | 86 | 0.25 | 298 | 574 | 333 | 500 | 4011.6
0.13 | 0.66 | 0.58 | 0.022 | 0.013 | 0.03 | 1.24 | 0.5 | 0.03 | 0.003 | 0.0095 | 950 | 630 | 6.6 | 86 | 0.25 | 298 | 574 | 294 | 500 | 8217.2
0.13 | 0.66 | 0.58 | 0.022 | 0.013 | 0.03 | 1.24 | 0.5 | 0.03 | 0.003 | 0.0095 | 950 | 630 | 6.6 | 86 | 0.25 | 298 | 574 | 265 | 500 | 11763.7
0.13 | 0.66 | 0.58 | 0.022 | 0.013 | 0.03 | 1.24 | 0.5 | 0.03 | 0.003 | 0.0095 | 950 | 630 | 6.6 | 86 | 0.25 | 298 | 574 | 216 | 500 | 23356.6
0.13 | 0.66 | 0.58 | 0.022 | 0.013 | 0.03 | 1.24 | 0.5 | 0.03 | 0.003 | 0.0095 | 950 | 630 | 6.6 | 86 | 0.25 | 298 | 574 | 177 | 500 | 40681.9
0.13 | 0.66 | 0.58 | 0.022 | 0.013 | 0.03 | 1.24 | 0.5 | 0.03 | 0.003 | 0.0095 | 950 | 630 | 6.6 | 86 | 0.25 | 298 | 574 | 137 | 500 | 84292.8
0.13 | 0.66 | 0.58 | 0.022 | 0.013 | 0.03 | 1.24 | 0.5 | 0.03 | 0.003 | 0.0095 | 950 | 630 | 6.6 | 86 | 0.25 | 298 | 574 | 294 | 550 | 195.4
0.13 | 0.66 | 0.58 | 0.022 | 0.013 | 0.03 | 1.24 | 0.5 | 0.03 | 0.003 | 0.0095 | 950 | 630 | 6.6 | 86 | 0.25 | 298 | 574 | 219 | 550 | 751
0.13 | 0.66 | 0.58 | 0.022 | 0.013 | 0.03 | 1.24 | 0.5 | 0.03 | 0.003 | 0.0095 | 950 | 630 | 6.6 | 86 | 0.25 | 298 | 574 | 177 | 550 | 1350.7
0.13 | 0.66 | 0.58 | 0.022 | 0.013 | 0.03 | 1.24 | 0.5 | 0.03 | 0.003 | 0.0095 | 950 | 630 | 6.6 | 86 | 0.25 | 298 | 574 | 137 | 550 | 2989.1
0.13 | 0.66 | 0.58 | 0.022 | 0.013 | 0.03 | 1.24 | 0.5 | 0.03 | 0.003 | 0.0095 | 950 | 630 | 6.6 | 86 | 0.25 | 298 | 574 | 108 | 550 | 8942
0.13 | 0.66 | 0.58 | 0.022 | 0.013 | 0.03 | 1.24 | 0.5 | 0.03 | 0.003 | 0.0095 | 950 | 630 | 6.6 | 86 | 0.25 | 298 | 574 | 88 | 550 | 32824.7
0.13 | 0.66 | 0.58 | 0.022 | 0.013 | 0.03 | 1.24 | 0.5 | 0.03 | 0.003 | 0.0095 | 950 | 630 | 6.6 | 86 | 0.25 | 298 | 574 | 69 | 550 | 80169.2
0.13 | 0.66 | 0.58 | 0.022 | 0.013 | 0.03 | 1.24 | 0.5 | 0.03 | 0.003 | 0.0095 | 950 | 630 | 6.6 | 86 | 0.25 | 298 | 574 | 137 | 600 | 113.3
0.13 | 0.66 | 0.58 | 0.022 | 0.013 | 0.03 | 1.24 | 0.5 | 0.03 | 0.003 | 0.0095 | 950 | 630 | 6.6 | 86 | 0.25 | 298 | 574 | 98 | 600 | 637.6
0.13 | 0.66 | 0.58 | 0.022 | 0.013 | 0.03 | 1.24 | 0.5 | 0.03 | 0.003 | 0.0095 | 950 | 630 | 6.6 | 86 | 0.25 | 298 | 574 | 69 | 600 | 3969.3
0.13 | 0.66 | 0.58 | 0.022 | 0.013 | 0.03 | 1.24 | 0.5 | 0.03 | 0.003 | 0.0095 | 950 | 630 | 6.6 | 86 | 0.25 | 298 | 574 | 53 | 600 | 10952.1
0.13 | 0.66 | 0.58 | 0.022 | 0.013 | 0.03 | 1.24 | 0.5 | 0.03 | 0.003 | 0.0095 | 950 | 630 | 6.6 | 86 | 0.25 | 298 | 574 | 41 | 600 | 25469.8
0.13 | 0.66 | 0.58 | 0.022 | 0.013 | 0.03 | 1.24 | 0.5 | 0.03 | 0.003 | 0.0095 | 950 | 630 | 6.6 | 86 | 0.25 | 298 | 574 | 37 | 600 | 33263.2
0.13 | 0.66 | 0.58 | 0.022 | 0.013 | 0.03 | 1.24 | 0.5 | 0.03 | 0.003 | 0.0095 | 950 | 630 | 6.6 | 86 | 0.25 | 298 | 574 | 69 | 650 | 187
0.13 | 0.66 | 0.58 | 0.022 | 0.013 | 0.03 | 1.24 | 0.5 | 0.03 | 0.003 | 0.0095 | 950 | 630 | 6.6 | 86 | 0.25 | 298 | 574 | 53 | 650 | 739
0.13 | 0.66 | 0.58 | 0.022 | 0.013 | 0.03 | 1.24 | 0.5 | 0.03 | 0.003 | 0.0095 | 950 | 630 | 6.6 | 86 | 0.25 | 298 | 574 | 37 | 650 | 2774.9
0.14 | 0.63 | 0.59 | 0.013 | 0.013 | 0.03 | 1.26 | 0.55 | 0.08 | 0.017 | 0.0061 | 930 | 680 | 6.7 | 82 | 0.19 | 316 | 527 | 373 | 500 | 1170.8
0.14 | 0.63 | 0.59 | 0.013 | 0.013 | 0.03 | 1.26 | 0.55 | 0.08 | 0.017 | 0.0061 | 930 | 680 | 6.7 | 82 | 0.19 | 316 | 527 | 333 | 500 | 3407.3
0.14 | 0.63 | 0.59 | 0.013 | 0.013 | 0.03 | 1.26 | 0.55 | 0.08 | 0.017 | 0.0061 | 930 | 680 | 6.7 | 82 | 0.19 | 316 | 527 | 294 | 500 | 7422.1
0.14 | 0.63 | 0.59 | 0.013 | 0.013 | 0.03 | 1.26 | 0.55 | 0.08 | 0.017 | 0.0061 | 930 | 680 | 6.7 | 82 | 0.19 | 316 | 527 | 265 | 500 | 13382.8
0.14 | 0.63 | 0.59 | 0.013 | 0.013 | 0.03 | 1.26 | 0.55 | 0.08 | 0.017 | 0.0061 | 930 | 680 | 6.7 | 82 | 0.19 | 316 | 527 | 216 | 500 | 32787
0.14 | 0.63 | 0.59 | 0.013 | 0.013 | 0.03 | 1.26 | 0.55 | 0.08 | 0.017 | 0.0061 | 930 | 680 | 6.7 | 82 | 0.19 | 316 | 527 | 177 | 500 | 61392.6
0.14 | 0.63 | 0.59 | 0.013 | 0.013 | 0.03 | 1.26 | 0.55 | 0.08 | 0.017 | 0.0061 | 930 | 680 | 6.7 | 82 | 0.19 | 316 | 527 | 137 | 500 | 100519.1
0.14 | 0.63 | 0.59 | 0.013 | 0.013 | 0.03 | 1.26 | 0.55 | 0.08 | 0.017 | 0.0061 | 930 | 680 | 6.7 | 82 | 0.19 | 316 | 527 | 294 | 550 | 129.8
0.14 | 0.63 | 0.59 | 0.013 | 0.013 | 0.03 | 1.26 | 0.55 | 0.08 | 0.017 | 0.0061 | 930 | 680 | 6.7 | 82 | 0.19 | 316 | 527 | 219 | 550 | 983.1
0.14 | 0.63 | 0.59 | 0.013 | 0.013 | 0.03 | 1.26 | 0.55 | 0.08 | 0.017 | 0.0061 | 930 | 680 | 6.7 | 82 | 0.19 | 316 | 527 | 177 | 550 | 2083
0.14 | 0.63 | 0.59 | 0.013 | 0.013 | 0.03 | 1.26 | 0.55 | 0.08 | 0.017 | 0.0061 | 930 | 680 | 6.7 | 82 | 0.19 | 316 | 527 | 137 | 550 | 3803.8
0.14 | 0.63 | 0.59 | 0.013 | 0.013 | 0.03 | 1.26 | 0.55 | 0.08 | 0.017 | 0.0061 | 930 | 680 | 6.7 | 82 | 0.19 | 316 | 527 | 108 | 550 | 6759.1
0.14 | 0.63 | 0.59 | 0.013 | 0.013 | 0.03 | 1.26 | 0.55 | 0.08 | 0.017 | 0.0061 | 930 | 680 | 6.7 | 82 | 0.19 | 316 | 527 | 88 | 550 | 13941.3
0.14 | 0.63 | 0.59 | 0.013 | 0.013 | 0.03 | 1.26 | 0.55 | 0.08 | 0.017 | 0.0061 | 930 | 680 | 6.7 | 82 | 0.19 | 316 | 527 | 69 | 550 | 57976.6
0.14 | 0.63 | 0.59 | 0.013 | 0.013 | 0.03 | 1.26 | 0.55 | 0.08 | 0.017 | 0.0061 | 930 | 680 | 6.7 | 82 | 0.19 | 316 | 527 | 137 | 600 | 151.8
0.14 | 0.63 | 0.59 | 0.013 | 0.013 | 0.03 | 1.26 | 0.55 | 0.08 | 0.017 | 0.0061 | 930 | 680 | 6.7 | 82 | 0.19 | 316 | 527 | 98 | 600 | 448.3
0.14 | 0.63 | 0.59 | 0.013 | 0.013 | 0.03 | 1.26 | 0.55 | 0.08 | 0.017 | 0.0061 | 930 | 680 | 6.7 | 82 | 0.19 | 316 | 527 | 69 | 600 | 2011.2
0.14 | 0.63 | 0.59 | 0.013 | 0.013 | 0.03 | 1.26 | 0.55 | 0.08 | 0.017 | 0.0061 | 930 | 680 | 6.7 | 82 | 0.19 | 316 | 527 | 53 | 600 | 7088.1
0.14 | 0.63 | 0.59 | 0.013 | 0.013 | 0.03 | 1.26 | 0.55 | 0.08 | 0.017 | 0.0061 | 930 | 680 | 6.7 | 82 | 0.19 | 316 | 527 | 41 | 600 | 21489.5
0.14 | 0.63 | 0.59 | 0.013 | 0.013 | 0.03 | 1.26 | 0.55 | 0.08 | 0.017 | 0.0061 | 930 | 680 | 6.7 | 82 | 0.19 | 316 | 527 | 37 | 600 | 29636.7
0.14 | 0.63 | 0.59 | 0.013 | 0.013 | 0.03 | 1.26 | 0.55 | 0.08 | 0.017 | 0.0061 | 930 | 680 | 6.7 | 82 | 0.19 | 316 | 527 | 69 | 650 | 83.2
0.14 | 0.63 | 0.59 | 0.013 | 0.013 | 0.03 | 1.26 | 0.55 | 0.08 | 0.017 | 0.0061 | 930 | 680 | 6.7 | 82 | 0.19 | 316 | 527 | 53 | 650 | 328.6
0.14 | 0.63 | 0.59 | 0.013 | 0.013 | 0.03 | 1.26 | 0.55 | 0.08 | 0.017 | 0.0061 | 930 | 680 | 6.7 | 82 | 0.19 | 316 | 527 | 37 | 650 | 1728.8
0.17 | 0.6 | 0.56 | 0.021 | 0.016 | 0.17 | 1.27 | 0.52 | 0.15 | 0.026 | 0.0108 | 920 | 710 | 6.5 | 86 | 0.17 | 377 | 574 | 373 | 500 | 53.9
0.17 | 0.6 | 0.56 | 0.021 | 0.016 | 0.17 | 1.27 | 0.52 | 0.15 | 0.026 | 0.0108 | 920 | 710 | 6.5 | 86 | 0.17 | 377 | 574 | 333 | 500 | 434.3
0.17 | 0.6 | 0.56 | 0.021 | 0.016 | 0.17 | 1.27 | 0.52 | 0.15 | 0.026 | 0.0108 | 920 | 710 | 6.5 | 86 | 0.17 | 377 | 574 | 294 | 500 | 1687
0.17 | 0.6 | 0.56 | 0.021 | 0.016 | 0.17 | 1.27 | 0.52 | 0.15 | 0.026 | 0.0108 | 920 | 710 | 6.5 | 86 | 0.17 | 377 | 574 | 265 | 500 | 3503.3
0.17 | 0.6 | 0.56 | 0.021 | 0.016 | 0.17 | 1.27 | 0.52 | 0.15 | 0.026 | 0.0108 | 920 | 710 | 6.5 | 86 | 0.17 | 377 | 574 | 216 | 500 | 8929.2
0.17 | 0.6 | 0.56 | 0.021 | 0.016 | 0.17 | 1.27 | 0.52 | 0.15 | 0.026 | 0.0108 | 920 | 710 | 6.5 | 86 | 0.17 | 377 | 574 | 177 | 500 | 18369
0.17 | 0.6 | 0.56 | 0.021 | 0.016 | 0.17 | 1.27 | 0.52 | 0.15 | 0.026 | 0.0108 | 920 | 710 | 6.5 | 86 | 0.17 | 377 | 574 | 137 | 500 | 56183.2
0.17 | 0.6 | 0.56 | 0.021 | 0.016 | 0.17 | 1.27 | 0.52 | 0.15 | 0.026 | 0.0108 | 920 | 710 | 6.5 | 86 | 0.17 | 377 | 574 | 108 | 500 | 166053.7
0.17 | 0.6 | 0.56 | 0.021 | 0.016 | 0.17 | 1.27 | 0.52 | 0.15 | 0.026 | 0.0108 | 920 | 710 | 6.5 | 86 | 0.17 | 377 | 574 | 294 | 550 | 5.1
0.17 | 0.6 | 0.56 | 0.021 | 0.016 | 0.17 | 1.27 | 0.52 | 0.15 | 0.026 | 0.0108 | 920 | 710 | 6.5 | 86 | 0.17 | 377 | 574 | 219 | 550 | 190.7
0.17 | 0.6 | 0.56 | 0.021 | 0.016 | 0.17 | 1.27 | 0.52 | 0.15 | 0.026 | 0.0108 | 920 | 710 | 6.5 | 86 | 0.17 | 377 | 574 | 177 | 550 | 627
0.17 | 0.6 | 0.56 | 0.021 | 0.016 | 0.17 | 1.27 | 0.52 | 0.15 | 0.026 | 0.0108 | 920 | 710 | 6.5 | 86 | 0.17 | 377 | 574 | 137 | 550 | 1729.1
0.17 | 0.6 | 0.56 | 0.021 | 0.016 | 0.17 | 1.27 | 0.52 | 0.15 | 0.026 | 0.0108 | 920 | 710 | 6.5 | 86 | 0.17 | 377 | 574 | 108 | 550 | 7057.6
0.17 | 0.6 | 0.56 | 0.021 | 0.016 | 0.17 | 1.27 | 0.52 | 0.15 | 0.026 | 0.0108 | 920 | 710 | 6.5 | 86 | 0.17 | 377 | 574 | 88 | 550 | 20631.4
0.17 | 0.6 | 0.56 | 0.021 | 0.016 | 0.17 | 1.27 | 0.52 | 0.15 | 0.026 | 0.0108 | 920 | 710 | 6.5 | 86 | 0.17 | 377 | 574 | 69 | 550 | 74345.8
0.17 | 0.6 | 0.56 | 0.021 | 0.016 | 0.17 | 1.27 | 0.52 | 0.15 | 0.026 | 0.0108 | 920 | 710 | 6.5 | 86 | 0.17 | 377 | 574 | 137 | 600 | 93.1
0.17 | 0.6 | 0.56 | 0.021 | 0.016 | 0.17 | 1.27 | 0.52 | 0.15 | 0.026 | 0.0108 | 920 | 710 | 6.5 | 86 | 0.17 | 377 | 574 | 98 | 600 | 494.7
0.17 | 0.6 | 0.56 | 0.021 | 0.016 | 0.17 | 1.27 | 0.52 | 0.15 | 0.026 | 0.0108 | 920 | 710 | 6.5 | 86 | 0.17 | 377 | 574 | 69 | 600 | 3127.1
0.17 | 0.6 | 0.56 | 0.021 | 0.016 | 0.17 | 1.27 | 0.52 | 0.15 | 0.026 | 0.0108 | 920 | 710 | 6.5 | 86 | 0.17 | 377 | 574 | 53 | 600 | 9910.2
0.17 | 0.6 | 0.56 | 0.021 | 0.016 | 0.17 | 1.27 | 0.52 | 0.15 | 0.026 | 0.0108 | 920 | 710 | 6.5 | 86 | 0.17 | 377 | 574 | 41 | 600 | 29745.3
0.17 | 0.6 | 0.56 | 0.021 | 0.016 | 0.17 | 1.27 | 0.52 | 0.15 | 0.026 | 0.0108 | 920 | 710 | 6.5 | 86 | 0.17 | 377 | 574 | 37 | 600 | 37094.8
0.17 | 0.6 | 0.56 | 0.021 | 0.016 | 0.17 | 1.27 | 0.52 | 0.15 | 0.026 | 0.0108 | 920 | 710 | 6.5 | 86 | 0.17 | 377 | 574 | 69 | 650 | 180.4
0.17 | 0.6 | 0.56 | 0.021 | 0.016 | 0.17 | 1.27 | 0.52 | 0.15 | 0.026 | 0.0108 | 920 | 710 | 6.5 | 86 | 0.17 | 377 | 574 | 53 | 650 | 564.9
0.17 | 0.6 | 0.56 | 0.021 | 0.016 | 0.17 | 1.27 | 0.52 | 0.15 | 0.026 | 0.0108 | 920 | 710 | 6.5 | 86 | 0.17 | 377 | 574 | 37 | 650 | 2502.6
0.15 | 0.6 | 0.53 | 0.007 | 0.008 | 0.06 | 1.26 | 0.505 | 0.08 | 0.004 | 0.0078 | 930 | 660 | 6.7 | 88 | 0.22 | 372 | 591 | 431 | 500 | 415.2
0.15 | 0.6 | 0.53 | 0.007 | 0.008 | 0.06 | 1.26 | 0.505 | 0.08 | 0.004 | 0.0078 | 930 | 660 | 6.7 | 88 | 0.22 | 372 | 591 | 373 | 500 | 3042.7
0.15 | 0.6 | 0.53 | 0.007 | 0.008 | 0.06 | 1.26 | 0.505 | 0.08 | 0.004 | 0.0078 | 930 | 660 | 6.7 | 88 | 0.22 | 372 | 591 | 333 | 500 | 6009.1
0.15 | 0.6 | 0.53 | 0.007 | 0.008 | 0.06 | 1.26 | 0.505 | 0.08 | 0.004 | 0.0078 | 930 | 660 | 6.7 | 88 | 0.22 | 372 | 591 | 294 | 500 | 11481.4
0.15 | 0.6 | 0.53 | 0.007 | 0.008 | 0.06 | 1.26 | 0.505 | 0.08 | 0.004 | 0.0078 | 930 | 660 | 6.7 | 88 | 0.22 | 372 | 591 | 265 | 500 | 17294.9
0.15 | 0.6 | 0.53 | 0.007 | 0.008 | 0.06 | 1.26 | 0.505 | 0.08 | 0.004 | 0.0078 | 930 | 660 | 6.7 | 88 | 0.22 | 372 | 591 | 216 | 500 | 33894.6
0.15 | 0.6 | 0.53 | 0.007 | 0.008 | 0.06 | 1.26 | 0.505 | 0.08 | 0.004 | 0.0078 | 930 | 660 | 6.7 | 88 | 0.22 | 372 | 591 | 177 | 500 | 55587.6
0.15 | 0.6 | 0.53 | 0.007 | 0.008 | 0.06 | 1.26 | 0.505 | 0.08 | 0.004 | 0.0078 | 930 | 660 | 6.7 | 88 | 0.22 | 372 | 591 | 137 | 500 | 111765.5
0.15 | 0.6 | 0.53 | 0.007 | 0.008 | 0.06 | 1.26 | 0.505 | 0.08 | 0.004 | 0.0078 | 930 | 660 | 6.7 | 88 | 0.22 | 372 | 591 | 294 | 550 | 231.5
0.15 | 0.6 | 0.53 | 0.007 | 0.008 | 0.06 | 1.26 | 0.505 | 0.08 | 0.004 | 0.0078 | 930 | 660 | 6.7 | 88 | 0.22 | 372 | 591 | 219 | 550 | 1068.9
0.15 | 0.6 | 0.53 | 0.007 | 0.008 | 0.06 | 1.26 | 0.505 | 0.08 | 0.004 | 0.0078 | 930 | 660 | 6.7 | 88 | 0.22 | 372 | 591 | 177 | 550 | 1838.2
0.15 | 0.6 | 0.53 | 0.007 | 0.008 | 0.06 | 1.26 | 0.505 | 0.08 | 0.004 | 0.0078 | 930 | 660 | 6.7 | 88 | 0.22 | 372 | 591 | 137 | 550 | 5052.4
0.15 | 0.6 | 0.53 | 0.007 | 0.008 | 0.06 | 1.26 | 0.505 | 0.08 | 0.004 | 0.0078 | 930 | 660 | 6.7 | 88 | 0.22 | 372 | 591 | 108 | 550 | 15194.4
0.15 | 0.6 | 0.53 | 0.007 | 0.008 | 0.06 | 1.26 | 0.505 | 0.08 | 0.004 | 0.0078 | 930 | 660 | 6.7 | 88 | 0.22 | 372 | 591 | 88 | 550 | 34139.3
0.15 | 0.6 | 0.53 | 0.007 | 0.008 | 0.06 | 1.26 | 0.505 | 0.08 | 0.004 | 0.0078 | 930 | 660 | 6.7 | 88 | 0.22 | 372 | 591 | 69 | 550 | 95999.2
0.15 | 0.6 | 0.53 | 0.007 | 0.008 | 0.06 | 1.26 | 0.505 | 0.08 | 0.004 | 0.0078 | 930 | 660 | 6.7 | 88 | 0.22 | 372 | 591 | 137 | 600 | 167.6
0.15 | 0.6 | 0.53 | 0.007 | 0.008 | 0.06 | 1.26 | 0.505 | 0.08 | 0.004 | 0.0078 | 930 | 660 | 6.7 | 88 | 0.22 | 372 | 591 | 137 | 600 | 172.2
0.15 | 0.6 | 0.53 | 0.007 | 0.008 | 0.06 | 1.26 | 0.505 | 0.08 | 0.004 | 0.0078 | 930 | 660 | 6.7 | 88 | 0.22 | 372 | 591 | 98 | 600 | 859.4
0.15 | 0.6 | 0.53 | 0.007 | 0.008 | 0.06 | 1.26 | 0.505 | 0.08 | 0.004 | 0.0078 | 930 | 660 | 6.7 | 88 | 0.22 | 372 | 591 | 69 | 600 | 3855
0.15 | 0.6 | 0.53 | 0.007 | 0.008 | 0.06 | 1.26 | 0.505 | 0.08 | 0.004 | 0.0078 | 930 | 660 | 6.7 | 88 | 0.22 | 372 | 591 | 53 | 600 | 10345.4
0.15 | 0.6 | 0.53 | 0.007 | 0.008 | 0.06 | 1.26 | 0.505 | 0.08 | 0.004 | 0.0078 | 930 | 660 | 6.7 | 88 | 0.22 | 372 | 591 | 41 | 600 | 23862.8
0.15 | 0.6 | 0.53 | 0.007 | 0.008 | 0.06 | 1.26 | 0.505 | 0.08 | 0.004 | 0.0078 | 930 | 660 | 6.7 | 88 | 0.22 | 372 | 591 | 37 | 600 | 28910.3
0.15 | 0.6 | 0.53 | 0.007 | 0.008 | 0.06 | 1.26 | 0.505 | 0.08 | 0.004 | 0.0078 | 930 | 660 | 6.7 | 88 | 0.22 | 372 | 591 | 69 | 650 | 170.9
0.15 | 0.6 | 0.53 | 0.007 | 0.008 | 0.06 | 1.26 | 0.505 | 0.08 | 0.004 | 0.0078 | 930 | 660 | 6.7 | 88 | 0.22 | 372 | 591 | 69 | 650 | 215.5
0.15 | 0.6 | 0.53 | 0.007 | 0.008 | 0.06 | 1.26 | 0.505 | 0.08 | 0.004 | 0.0078 | 930 | 660 | 6.7 | 88 | 0.22 | 372 | 591 | 53 | 650 | 614.8
0.15 | 0.6 | 0.53 | 0.007 | 0.008 | 0.06 | 1.26 | 0.505 | 0.08 | 0.004 | 0.0078 | 930 | 660 | 6.7 | 88 | 0.22 | 372 | 591 | 37 | 650 | 2193
0.12 | 0.65 | 0.55 | 0.009 | 0.006 | 0.06 | 1.42 | 0.54 | 0.04 | 0.019 | 0.0049 | 910 | 700 | 6.8 | 82 | 0.18 | 326 | 530 | 294 | 500 | 38.1
0.12 | 0.65 | 0.55 | 0.009 | 0.006 | 0.06 | 1.42 | 0.54 | 0.04 | 0.019 | 0.0049 | 910 | 700 | 6.8 | 82 | 0.18 | 326 | 530 | 265 | 500 | 173.2
0.12 | 0.65 | 0.55 | 0.009 | 0.006 | 0.06 | 1.42 | 0.54 | 0.04 | 0.019 | 0.0049 | 910 | 700 | 6.8 | 82 | 0.18 | 326 | 530 | 216 | 500 | 1810.4
0.12 | 0.65 | 0.55 | 0.009 | 0.006 | 0.06 | 1.42 | 0.54 | 0.04 | 0.019 | 0.0049 | 910 | 700 | 6.8 | 82 | 0.18 | 326 | 530 | 177 | 500 | 8745
0.12 | 0.65 | 0.55 | 0.009 | 0.006 | 0.06 | 1.42 | 0.54 | 0.04 | 0.019 | 0.0049 | 910 | 700 | 6.8 | 82 | 0.18 | 326 | 530 | 137 | 500 | 38054.8
0.12 | 0.65 | 0.55 | 0.009 | 0.006 | 0.06 | 1.42 | 0.54 | 0.04 | 0.019 | 0.0049 | 910 | 700 | 6.8 | 82 | 0.18 | 326 | 530 | 219 | 550 | 24.9
0.12 | 0.65 | 0.55 | 0.009 | 0.006 | 0.06 | 1.42 | 0.54 | 0.04 | 0.019 | 0.0049 | 910 | 700 | 6.8 | 82 | 0.18 | 326 | 530 | 177 | 550 | 208.6
0.12 | 0.65 | 0.55 | 0.009 | 0.006 | 0.06 | 1.42 | 0.54 | 0.04 | 0.019 | 0.0049 | 910 | 700 | 6.8 | 82 | 0.18 | 326 | 530 | 137 | 550 | 1031.5
0.12 | 0.65 | 0.55 | 0.009 | 0.006 | 0.06 | 1.42 | 0.54 | 0.04 | 0.019 | 0.0049 | 910 | 700 | 6.8 | 82 | 0.18 | 326 | 530 | 108 | 550 | 4757.2
0.12 | 0.65 | 0.55 | 0.009 | 0.006 | 0.06 | 1.42 | 0.54 | 0.04 | 0.019 | 0.0049 | 910 | 700 | 6.8 | 82 | 0.18 | 326 | 530 | 88 | 550 | 18770
0.12 | 0.65 | 0.55 | 0.009 | 0.006 | 0.06 | 1.42 | 0.54 | 0.04 | 0.019 | 0.0049 | 910 | 700 | 6.8 | 82 | 0.18 | 326 | 530 | 69 | 550 | 96270
0.12 | 0.65 | 0.55 | 0.009 | 0.006 | 0.06 | 1.42 | 0.54 | 0.04 | 0.019 | 0.0049 | 910 | 700 | 6.8 | 82 | 0.18 | 326 | 530 | 137 | 600 | 36.6
0.12 | 0.65 | 0.55 | 0.009 | 0.006 | 0.06 | 1.42 | 0.54 | 0.04 | 0.019 | 0.0049 | 910 | 700 | 6.8 | 82 | 0.18 | 326 | 530 | 98 | 600 | 343.3
0.12 | 0.65 | 0.55 | 0.009 | 0.006 | 0.06 | 1.42 | 0.54 | 0.04 | 0.019 | 0.0049 | 910 | 700 | 6.8 | 82 | 0.18 | 326 | 530 | 69 | 600 | 3971.3
0.12 | 0.65 | 0.55 | 0.009 | 0.006 | 0.06 | 1.42 | 0.54 | 0.04 | 0.019 | 0.0049 | 910 | 700 | 6.8 | 82 | 0.18 | 326 | 530 | 53 | 600 | 11003.7
0.12 | 0.65 | 0.55 | 0.009 | 0.006 | 0.06 | 1.42 | 0.54 | 0.04 | 0.019 | 0.0049 | 910 | 700 | 6.8 | 82 | 0.18 | 326 | 530 | 41 | 600 | 25919
0.12 | 0.65 | 0.55 | 0.009 | 0.006 | 0.06 | 1.42 | 0.54 | 0.04 | 0.019 | 0.0049 | 910 | 700 | 6.8 | 82 | 0.18 | 326 | 530 | 37 | 600 | 30688.6
0.12 | 0.65 | 0.55 | 0.009 | 0.006 | 0.06 | 1.42 | 0.54 | 0.04 | 0.019 | 0.0049 | 910 | 700 | 6.8 | 82 | 0.18 | 326 | 530 | 69 | 650 | 173.1
0.12 | 0.65 | 0.55 | 0.009 | 0.006 | 0.06 | 1.42 | 0.54 | 0.04 | 0.019 | 0.0049 | 910 | 700 | 6.8 | 82 | 0.18 | 326 | 530 | 53 | 650 | 667.5
0.12 | 0.65 | 0.55 | 0.009 | 0.006 | 0.06 | 1.42 | 0.54 | 0.04 | 0.019 | 0.0049 | 910 | 700 | 6.8 | 82 | 0.18 | 326 | 530 | 37 | 650 | 2703.7
0.12 | 0.79 | 0.49 | 0.007 | 0.006 | 0.12 | 1.2 | 0.56 | 0.05 | 0.004 | 0.01 | 910 | 670 | 8 | 82 | 0.23 | 328 | 544 | 373 | 500 | 523.7
0.12 | 0.79 | 0.49 | 0.007 | 0.006 | 0.12 | 1.2 | 0.56 | 0.05 | 0.004 | 0.01 | 910 | 670 | 8 | 82 | 0.23 | 328 | 544 | 333 | 500 | 2375.1
0.12 | 0.79 | 0.49 | 0.007 | 0.006 | 0.12 | 1.2 | 0.56 | 0.05 | 0.004 | 0.01 | 910 | 670 | 8 | 82 | 0.23 | 328 | 544 | 294 | 500 | 5949.5
0.12 | 0.79 | 0.49 | 0.007 | 0.006 | 0.12 | 1.2 | 0.56 | 0.05 | 0.004 | 0.01 | 910 | 670 | 8 | 82 | 0.23 | 328 | 544 | 265 | 500 | 9693.8
0.12 | 0.79 | 0.49 | 0.007 | 0.006 | 0.12 | 1.2 | 0.56 | 0.05 | 0.004 | 0.01 | 910 | 670 | 8 | 82 | 0.23 | 328 | 544 | 216 | 500 | 19660.1
0.12 | 0.79 | 0.49 | 0.007 | 0.006 | 0.12 | 1.2 | 0.56 | 0.05 | 0.004 | 0.01 | 910 | 670 | 8 | 82 | 0.23 | 328 | 544 | 177 | 500 | 37501.2
0.12 | 0.79 | 0.49 | 0.007 | 0.006 | 0.12 | 1.2 | 0.56 | 0.05 | 0.004 | 0.01 | 910 | 670 | 8 | 82 | 0.23 | 328 | 544 | 137 | 500 | 75909.6
0.12 | 0.79 | 0.49 | 0.007 | 0.006 | 0.12 | 1.2 | 0.56 | 0.05 | 0.004 | 0.01 | 910 | 670 | 8 | 82 | 0.23 | 328 | 544 | 127 | 500 | 13820.5
0.12 | 0.79 | 0.49 | 0.007 | 0.006 | 0.12 | 1.2 | 0.56 | 0.05 | 0.004 | 0.01 | 910 | 670 | 8 | 82 | 0.23 | 328 | 544 | 118 | 500 | 166280.6
0.12 | 0.79 | 0.49 | 0.007 | 0.006 | 0.12 | 1.2 | 0.56 | 0.05 | 0.004 | 0.01 | 910 | 670 | 8 | 82 | 0.23 | 328 | 544 | 294 | 550 | 57.2
0.12 | 0.79 | 0.49 | 0.007 | 0.006 | 0.12 | 1.2 | 0.56 | 0.05 | 0.004 | 0.01 | 910 | 670 | 8 | 82 | 0.23 | 328 | 544 | 216 | 550 | 578.5
0.12 | 0.79 | 0.49 | 0.007 | 0.006 | 0.12 | 1.2 | 0.56 | 0.05 | 0.004 | 0.01 | 910 | 670 | 8 | 82 | 0.23 | 328 | 544 | 177 | 550 | 1075.7
0.12 | 0.79 | 0.49 | 0.007 | 0.006 | 0.12 | 1.2 | 0.56 | 0.05 | 0.004 | 0.01 | 910 | 670 | 8 | 82 | 0.23 | 328 | 544 | 137 | 550 | 2403.2
0.12 | 0.79 | 0.49 | 0.007 | 0.006 | 0.12 | 1.2 | 0.56 | 0.05 | 0.004 | 0.01 | 910 | 670 | 8 | 82 | 0.23 | 328 | 544 | 108 | 550 | 9434.2
0.12 | 0.79 | 0.49 | 0.007 | 0.006 | 0.12 | 1.2 | 0.56 | 0.05 | 0.004 | 0.01 | 910 | 670 | 8 | 82 | 0.23 | 328 | 544 | 88 | 550 | 32840.9
0.12 | 0.79 | 0.49 | 0.007 | 0.006 | 0.12 | 1.2 | 0.56 | 0.05 | 0.004 | 0.01 | 910 | 670 | 8 | 82 | 0.23 | 328 | 544 | 74 | 550 | 63197.9
0.12 | 0.79 | 0.49 | 0.007 | 0.006 | 0.12 | 1.2 | 0.56 | 0.05 | 0.004 | 0.01 | 910 | 670 | 8 | 82 | 0.23 | 328 | 544 | 61 | 550 | 168181.8
0.12 | 0.79 | 0.49 | 0.007 | 0.006 | 0.12 | 1.2 | 0.56 | 0.05 | 0.004 | 0.01 | 910 | 670 | 8 | 82 | 0.23 | 328 | 544 | 137 | 600 | 102.5
0.12 | 0.79 | 0.49 | 0.007 | 0.006 | 0.12 | 1.2 | 0.56 | 0.05 | 0.004 | 0.01 | 910 | 670 | 8 | 82 | 0.23 | 328 | 544 | 98 | 600 | 645.7
0.12 | 0.79 | 0.49 | 0.007 | 0.006 | 0.12 | 1.2 | 0.56 | 0.05 | 0.004 | 0.01 | 910 | 670 | 8 | 82 | 0.23 | 328 | 544 | 69 | 600 | 3069.5
0.12 | 0.79 | 0.49 | 0.007 | 0.006 | 0.12 | 1.2 | 0.56 | 0.05 | 0.004 | 0.01 | 910 | 670 | 8 | 82 | 0.23 | 328 | 544 | 53 | 600 | 8797.6
0.12 | 0.79 | 0.49 | 0.007 | 0.006 | 0.12 | 1.2 | 0.56 | 0.05 | 0.004 | 0.01 | 910 | 670 | 8 | 82 | 0.23 | 328 | 544 | 41 | 600 | 14254.9
0.12 | 0.79 | 0.49 | 0.007 | 0.006 | 0.12 | 1.2 | 0.56 | 0.05 | 0.004 | 0.01 | 910 | 670 | 8 | 82 | 0.23 | 328 | 544 | 29 | 600 | 27412.4
0.12 | 0.79 | 0.49 | 0.007 | 0.006 | 0.12 | 1.2 | 0.56 | 0.05 | 0.004 | 0.01 | 910 | 670 | 8 | 82 | 0.23 | 328 | 544 | 69 | 650 | 129
0.12 | 0.79 | 0.49 | 0.007 | 0.006 | 0.12 | 1.2 | 0.56 | 0.05 | 0.004 | 0.01 | 910 | 670 | 8 | 82 | 0.23 | 328 | 544 | 49 | 650 | 648
0.12 | 0.79 | 0.49 | 0.007 | 0.006 | 0.12 | 1.2 | 0.56 | 0.05 | 0.004 | 0.01 | 910 | 670 | 8 | 82 | 0.23 | 328 | 544 | 37 | 650 | 1762.7
0.12 | 0.79 | 0.49 | 0.007 | 0.006 | 0.12 | 1.2 | 0.56 | 0.05 | 0.004 | 0.01 | 910 | 670 | 8 | 82 | 0.23 | 328 | 544 | 29 | 650 | 3389.4
0.11 | 0.7 | 0.47 | 0.02 | 0.018 | 0.022 | 1.27 | 0.54 | 0.05 | 0.012 | 0.004 | 920 | 740 | 6.5 | 83 | 0.28 | 321 | 513 | 373 | 500 | 111
0.11 | 0.7 | 0.47 | 0.02 | 0.018 | 0.022 | 1.27 | 0.54 | 0.05 | 0.012 | 0.004 | 920 | 740 | 6.5 | 83 | 0.28 | 321 | 513 | 333 | 500 | 648.5
0.11 | 0.7 | 0.47 | 0.02 | 0.018 | 0.022 | 1.27 | 0.54 | 0.05 | 0.012 | 0.004 | 920 | 740 | 6.5 | 83 | 0.28 | 321 | 513 | 294 | 500 | 2003.2
0.11 | 0.7 | 0.47 | 0.02 | 0.018 | 0.022 | 1.27 | 0.54 | 0.05 | 0.012 | 0.004 | 920 | 740 | 6.5 | 83 | 0.28 | 321 | 513 | 265 | 500 | 3459
0.11 | 0.7 | 0.47 | 0.02 | 0.018 | 0.022 | 1.27 | 0.54 | 0.05 | 0.012 | 0.004 | 920 | 740 | 6.5 | 83 | 0.28 | 321 | 513 | 216 | 500 | 9786.6
0.11 | 0.7 | 0.47 | 0.02 | 0.018 | 0.022 | 1.27 | 0.54 | 0.05 | 0.012 | 0.004 | 920 | 740 | 6.5 | 83 | 0.28 | 321 | 513 | 177 | 500 | 18006.3
0.11 | 0.7 | 0.47 | 0.02 | 0.018 | 0.022 | 1.27 | 0.54 | 0.05 | 0.012 | 0.004 | 920 | 740 | 6.5 | 83 | 0.28 | 321 | 513 | 137 | 500 | 35010.5
0.11 | 0.7 | 0.47 | 0.02 | 0.018 | 0.022 | 1.27 | 0.54 | 0.05 | 0.012 | 0.004 | 920 | 740 | 6.5 | 83 | 0.28 | 321 | 513 | 127 | 500 | 53313
0.11 | 0.7 | 0.47 | 0.02 | 0.018 | 0.022 | 1.27 | 0.54 | 0.05 | 0.012 | 0.004 | 920 | 740 | 6.5 | 83 | 0.28 | 321 | 513 | 118 | 500 | 82729.6
0.11 | 0.7 | 0.47 | 0.02 | 0.018 | 0.022 | 1.27 | 0.54 | 0.05 | 0.012 | 0.004 | 920 | 740 | 6.5 | 83 | 0.28 | 321 | 513 | 265 | 550 | 20.8
0.11 | 0.7 | 0.47 | 0.02 | 0.018 | 0.022 | 1.27 | 0.54 | 0.05 | 0.012 | 0.004 | 920 | 740 | 6.5 | 83 | 0.28 | 321 | 513 | 216 | 550 | 178.8
0.11 | 0.7 | 0.47 | 0.02 | 0.018 | 0.022 | 1.27 | 0.54 | 0.05 | 0.012 | 0.004 | 920 | 740 | 6.5 | 83 | 0.28 | 321 | 513 | 177 | 550 | 428.5
0.11 | 0.7 | 0.47 | 0.02 | 0.018 | 0.022 | 1.27 | 0.54 | 0.05 | 0.012 | 0.004 | 920 | 740 | 6.5 | 83 | 0.28 | 321 | 513 | 137 | 550 | 975.3
0.11 | 0.7 | 0.47 | 0.02 | 0.018 | 0.022 | 1.27 | 0.54 | 0.05 | 0.012 | 0.004 | 920 | 740 | 6.5 | 83 | 0.28 | 321 | 513 | 108 | 550 | 4158.5
0.11 | 0.7 | 0.47 | 0.02 | 0.018 | 0.022 | 1.27 | 0.54 | 0.05 | 0.012 | 0.004 | 920 | 740 | 6.5 | 83 | 0.28 | 321 | 513 | 88 | 550 | 20676.4
0.11 | 0.7 | 0.47 | 0.02 | 0.018 | 0.022 | 1.27 | 0.54 | 0.05 | 0.012 | 0.004 | 920 | 740 | 6.5 | 83 | 0.28 | 321 | 513 | 74 | 550 | 68420.4
0.11 | 0.7 | 0.47 | 0.02 | 0.018 | 0.022 | 1.27 | 0.54 | 0.05 | 0.012 | 0.004 | 920 | 740 | 6.5 | 83 | 0.28 | 321 | 513 | 137 | 600 | 34.4
0.11 | 0.7 | 0.47 | 0.02 | 0.018 | 0.022 | 1.27 | 0.54 | 0.05 | 0.012 | 0.004 | 920 | 740 | 6.5 | 83 | 0.28 | 321 | 513 | 98 | 600 | 291.3
0.11 | 0.7 | 0.47 | 0.02 | 0.018 | 0.022 | 1.27 | 0.54 | 0.05 | 0.012 | 0.004 | 920 | 740 | 6.5 | 83 | 0.28 | 321 | 513 | 69 | 600 | 3470
0.11 | 0.7 | 0.47 | 0.02 | 0.018 | 0.022 | 1.27 | 0.54 | 0.05 | 0.012 | 0.004 | 920 | 740 | 6.5 | 83 | 0.28 | 321 | 513 | 53 | 600 | 11005
0.11 | 0.7 | 0.47 | 0.02 | 0.018 | 0.022 | 1.27 | 0.54 | 0.05 | 0.012 | 0.004 | 920 | 740 | 6.5 | 83 | 0.28 | 321 | 513 | 41 | 600 | 29026
0.11 | 0.7 | 0.47 | 0.02 | 0.018 | 0.022 | 1.27 | 0.54 | 0.05 | 0.012 | 0.004 | 920 | 740 | 6.5 | 83 | 0.28 | 321 | 513 | 29 | 600 | 82006.7
0.11 | 0.7 | 0.47 | 0.02 | 0.018 | 0.022 | 1.27 | 0.54 | 0.05 | 0.012 | 0.004 | 920 | 740 | 6.5 | 83 | 0.28 | 321 | 513 | 69 | 650 | 122.3
0.11 | 0.7 | 0.47 | 0.02 | 0.018 | 0.022 | 1.27 | 0.54 | 0.05 | 0.012 | 0.004 | 920 | 740 | 6.5 | 83 | 0.28 | 321 | 513 | 49 | 650 | 694.2
0.11 | 0.7 | 0.47 | 0.02 | 0.018 | 0.022 | 1.27 | 0.54 | 0.05 | 0.012 | 0.004 | 920 | 740 | 6.5 | 83 | 0.28 | 321 | 513 | 37 | 650 | 2166.4
0.11 | 0.7 | 0.47 | 0.02 | 0.018 | 0.022 | 1.27 | 0.54 | 0.05 | 0.012 | 0.004 | 920 | 740 | 6.5 | 83 | 0.28 | 321 | 513 | 29 | 650 | 4782.2
0.12 | 0.69 | 0.45 | 0.021 | 0.017 | 0.024 | 1.28 | 0.55 | 0.04 | 0.007 | 0.01 | 920 | 740 | 6.5 | 83 | 0.28 | 302 | 513 | 373 | 500 | 192.1
0.12 | 0.69 | 0.45 | 0.021 | 0.017 | 0.024 | 1.28 | 0.55 | 0.04 | 0.007 | 0.01 | 920 | 740 | 6.5 | 83 | 0.28 | 302 | 513 | 333 | 500 | 906.8
0.12 | 0.69 | 0.45 | 0.021 | 0.017 | 0.024 | 1.28 | 0.55 | 0.04 | 0.007 | 0.01 | 920 | 740 | 7 | 81 | 0.25 | 302 | 513 | 294 | 500 | 2432.6
0.12 | 0.69 | 0.45 | 0.021 | 0.017 | 0.024 | 1.28 | 0.55 | 0.04 | 0.007 | 0.01 | 920 | 740 | 7 | 81 | 0.25 | 302 | 513 | 265 | 500 | 4628.3
0.12 | 0.69 | 0.45 | 0.021 | 0.017 | 0.024 | 1.28 | 0.55 | 0.04 | 0.007 | 0.01 | 920 | 740 | 7 | 81 | 0.25 | 302 | 513 | 216 | 500 | 11544
0.12 | 0.69 | 0.45 | 0.021 | 0.017 | 0.024 | 1.28 | 0.55 | 0.04 | 0.007 | 0.01 | 920 | 740 | 7 | 81 | 0.25 | 302 | 513 | 177 | 500 | 22752.7
0.12 | 0.69 | 0.45 | 0.021 | 0.017 | 0.024 | 1.28 | 0.55 | 0.04 | 0.007 | 0.01 | 920 | 740 | 7 | 81 | 0.25 | 302 | 513 | 137 | 500 | 60011.3
0.12 | 0.69 | 0.45 | 0.021 | 0.017 | 0.024 | 1.28 | 0.55 | 0.04 | 0.007 | 0.01 | 920 | 740 | 7 | 81 | 0.25 | 302 | 513 | 127 | 500 | 68544.3
0.12 | 0.69 | 0.45 | 0.021 | 0.017 | 0.024 | 1.28 | 0.55 | 0.04 | 0.007 | 0.01 | 920 | 740 | 7 | 81 | 0.25 | 302 | 513 | 294 | 550 | 37
0.12 | 0.69 | 0.45 | 0.021 | 0.017 | 0.024 | 1.28 | 0.55 | 0.04 | 0.007 | 0.01 | 920 | 740 | 7 | 81 | 0.25 | 302 | 513 | 216 | 550 | 277.6
0.12 | 0.69 | 0.45 | 0.021 | 0.017 | 0.024 | 1.28 | 0.55 | 0.04 | 0.007 | 0.01 | 920 | 740 | 7 | 81 | 0.25 | 302 | 513 | 177 | 550 | 553.6
0.12 | 0.69 | 0.45 | 0.021 | 0.017 | 0.024 | 1.28 | 0.55 | 0.04 | 0.007 | 0.01 | 920 | 740 | 7 | 81 | 0.25 | 302 | 513 | 137 | 550 | 1438.8
0.12 | 0.69 | 0.45 | 0.021 | 0.017 | 0.024 | 1.28 | 0.55 | 0.04 | 0.007 | 0.01 | 920 | 740 | 7 | 81 | 0.25 | 302 | 513 | 108 | 550 | 5598.1
0.12 | 0.69 | 0.45 | 0.021 | 0.017 | 0.024 | 1.28 | 0.55 | 0.04 | 0.007 | 0.01 | 920 | 740 | 7 | 81 | 0.25 | 302 | 513 | 88 | 550 | 23409
0.12 | 0.69 | 0.45 | 0.021 | 0.017 | 0.024 | 1.28 | 0.55 | 0.04 | 0.007 | 0.01 | 920 | 740 | 7 | 81 | 0.25 | 302 | 513 | 74 | 550 | 76368.9
0.12 | 0.69 | 0.45 | 0.021 | 0.017 | 0.024 | 1.28 | 0.55 | 0.04 | 0.007 | 0.01 | 920 | 740 | 7 | 81 | 0.25 | 302 | 513 | 61 | 550 | 182841.4
0.12 | 0.69 | 0.45 | 0.021 | 0.017 | 0.024 | 1.28 | 0.55 | 0.04 | 0.007 | 0.01 | 920 | 740 | 7 | 81 | 0.25 | 302 | 513 | 137 | 600 | 35.4
0.12 | 0.69 | 0.45 | 0.021 | 0.017 | 0.024 | 1.28 | 0.55 | 0.04 | 0.007 | 0.01 | 920 | 740 | 7 | 81 | 0.25 | 302 | 513 | 98 | 600 | 299
0.12 | 0.69 | 0.45 | 0.021 | 0.017 | 0.024 | 1.28 | 0.55 | 0.04 | 0.007 | 0.01 | 920 | 740 | 7 | 81 | 0.25 | 302 | 513 | 69 | 600 | 3717.7
0.12 | 0.69 | 0.45 | 0.021 | 0.017 | 0.024 | 1.28 | 0.55 | 0.04 | 0.007 | 0.01 | 920 | 740 | 7 | 81 | 0.25 | 302 | 513 | 53 | 600 | 11098.8
0.12 | 0.69 | 0.45 | 0.021 | 0.017 | 0.024 | 1.28 | 0.55 | 0.04 | 0.007 | 0.01 | 920 | 740 | 7 | 81 | 0.25 | 302 | 513 | 41 | 600 | 30622.8
0.12 | 0.69 | 0.45 | 0.021 | 0.017 | 0.024 | 1.28 | 0.55 | 0.04 | 0.007 | 0.01 | 920 | 740 | 7 | 81 | 0.25 | 302 | 513 | 29 | 600 | 81874.7
0.12 | 0.69 | 0.45 | 0.021 | 0.017 | 0.024 | 1.28 | 0.55 | 0.04 | 0.007 | 0.01 | 920 | 740 | 7 | 81 | 0.25 | 302 | 513 | 69 | 650 | 123.5
0.12 | 0.69 | 0.45 | 0.021 | 0.017 | 0.024 | 1.28 | 0.55 | 0.04 | 0.007 | 0.01 | 920 | 740 | 7 | 81 | 0.25 | 302 | 513 | 49 | 650 | 739.2
0.12 | 0.69 | 0.45 | 0.021 | 0.017 | 0.024 | 1.28 | 0.55 | 0.04 | 0.007 | 0.01 | 920 | 740 | 7 | 81 | 0.25 | 302 | 513 | 37 | 650 | 2530.2
0.12 | 0.69 | 0.45 | 0.021 | 0.017 | 0.024 | 1.28 | 0.55 | 0.04 | 0.007 | 0.01 | 920 | 740 | 7 | 81 | 0.25 | 302 | 513 | 29 | 650 | 5139.9
0.1 | 0.71 | 0.47 | 0.02 | 0.017 | 0.022 | 1.28 | 0.56 | 0.04 | 0.009 | 0.0099 | 920 | 740 | 6 | 83 | 0.3 | 319 | 516 | 373 | 500 | 311.8
0.1 | 0.71 | 0.47 | 0.02 | 0.017 | 0.022 | 1.28 | 0.56 | 0.04 | 0.009 | 0.0099 | 920 | 740 | 6 | 83 | 0.3 | 319 | 516 | 333 | 500 | 1950.3
0.1 | 0.71 | 0.47 | 0.02 | 0.017 | 0.022 | 1.28 | 0.56 | 0.04 | 0.009 | 0.0099 | 920 | 740 | 6 | 83 | 0.3 | 319 | 516 | 294 | 500 | 4110.5
0.1 | 0.71 | 0.47 | 0.02 | 0.017 | 0.022 | 1.28 | 0.56 | 0.04 | 0.009 | 0.0099 | 920 | 740 | 6 | 83 | 0.3 | 319 | 516 | 265 | 500 | 8634.7
0.1 | 0.71 | 0.47 | 0.02 | 0.017 | 0.022 | 1.28 | 0.56 | 0.04 | 0.009 | 0.0099 | 920 | 740 | 6 | 83 | 0.3 | 319 | 516 | 216 | 500 | 19313.2
0.1 | 0.71 | 0.47 | 0.02 | 0.017 | 0.022 | 1.28 | 0.56 | 0.04 | 0.009 | 0.0099 | 920 | 740 | 6 | 83 | 0.3 | 319 | 516 | 177 | 500 | 32630
0.1 | 0.71 | 0.47 | 0.02 | 0.017 | 0.022 | 1.28 | 0.56 | 0.04 | 0.009 | 0.0099 | 920 | 740 | 6 | 83 | 0.3 | 319 | 516 | 157 | 500 | 45059.4
0.1 | 0.71 | 0.47 | 0.02 | 0.017 | 0.022 | 1.28 | 0.56 | 0.04 | 0.009 | 0.0099 | 920 | 740 | 6 | 83 | 0.3 | 319 | 516 | 137 | 500 | 72279.7
0.1 | 0.71 | 0.47 | 0.02 | 0.017 | 0.022 | 1.28 | 0.56 | 0.04 | 0.009 | 0.0099 | 920 | 740 | 6 | 83 | 0.3 | 319 | 516 | 127 | 500 | 98375.9
0.1 | 0.71 | 0.47 | 0.02 | 0.017 | 0.022 | 1.28 | 0.56 | 0.04 | 0.009 | 0.0099 | 920 | 740 | 6 | 83 | 0.3 | 319 | 516 | 294 | 550 | 35.9
0.1 | 0.71 | 0.47 | 0.02 | 0.017 | 0.022 | 1.28 | 0.56 | 0.04 | 0.009 | 0.0099 | 920 | 740 | 6 | 83 | 0.3 | 319 | 516 | 216 | 550 | 523.2
0.1 | 0.71 | 0.47 | 0.02 | 0.017 | 0.022 | 1.28 | 0.56 | 0.04 | 0.009 | 0.0099 | 920 | 740 | 6 | 83 | 0.3 | 319 | 516 | 177 | 550 | 1066
0.1 | 0.71 | 0.47 | 0.02 | 0.017 | 0.022 | 1.28 | 0.56 | 0.04 | 0.009 | 0.0099 | 920 | 740 | 6 | 83 | 0.3 | 319 | 516 | 137 | 550 | 2639.8
0.1 | 0.71 | 0.47 | 0.02 | 0.017 | 0.022 | 1.28 | 0.56 | 0.04 | 0.009 | 0.0099 | 920 | 740 | 6 | 83 | 0.3 | 319 | 516 | 108 | 550 | 5499.9
0.1 | 0.71 | 0.47 | 0.02 | 0.017 | 0.022 | 1.28 | 0.56 | 0.04 | 0.009 | 0.0099 | 920 | 740 | 6 | 83 | 0.3 | 319 | 516 | 88 | 550 | 21708.5
0.1 | 0.71 | 0.47 | 0.02 | 0.017 | 0.022 | 1.28 | 0.56 | 0.04 | 0.009 | 0.0099 | 920 | 740 | 6 | 83 | 0.3 | 319 | 516 | 74 | 550 | 62317.3
0.1 | 0.71 | 0.47 | 0.02 | 0.017 | 0.022 | 1.28 | 0.56 | 0.04 | 0.009 | 0.0099 | 920 | 740 | 6 | 83 | 0.3 | 319 | 516 | 61 | 550 | 181876.1
0.1 | 0.71 | 0.47 | 0.02 | 0.017 | 0.022 | 1.28 | 0.56 | 0.04 | 0.009 | 0.0099 | 920 | 740 | 6 | 83 | 0.3 | 319 | 516 | 137 | 600 | 46.5
0.1 | 0.71 | 0.47 | 0.02 | 0.017 | 0.022 | 1.28 | 0.56 | 0.04 | 0.009 | 0.0099 | 920 | 740 | 6 | 83 | 0.3 | 319 | 516 | 98 | 600 | 304.2
0.1 | 0.71 | 0.47 | 0.02 | 0.017 | 0.022 | 1.28 | 0.56 | 0.04 | 0.009 | 0.0099 | 920 | 740 | 6 | 83 | 0.3 | 319 | 516 | 69 | 600 | 2913.4
0.1 | 0.71 | 0.47 | 0.02 | 0.017 | 0.022 | 1.28 | 0.56 | 0.04 | 0.009 | 0.0099 | 920 | 740 | 6 | 83 | 0.3 | 319 | 516 | 53 | 600 | 9208.3
0.1 | 0.71 | 0.47 | 0.02 | 0.017 | 0.022 | 1.28 | 0.56 | 0.04 | 0.009 | 0.0099 | 920 | 740 | 6 | 83 | 0.3 | 319 | 516 | 41 | 600 | 25825.7
0.1 | 0.71 | 0.47 | 0.02 | 0.017 | 0.022 | 1.28 | 0.56 | 0.04 | 0.009 | 0.0099 | 920 | 740 | 6 | 83 | 0.3 | 319 | 516 | 29 | 600 | 78443.5
0.1 | 0.71 | 0.47 | 0.02 | 0.017 | 0.022 | 1.28 | 0.56 | 0.04 | 0.009 | 0.0099 | 920 | 740 | 6 | 83 | 0.3 | 319 | 516 | 69 | 650 | 101.5
0.1 | 0.71 | 0.47 | 0.02 | 0.017 | 0.022 | 1.28 | 0.56 | 0.04 | 0.009 | 0.0099 | 920 | 740 | 6 | 83 | 0.3 | 319 | 516 | 49 | 650 | 570
0.1 | 0.71 | 0.47 | 0.02 | 0.017 | 0.022 | 1.28 | 0.56 | 0.04 | 0.009 | 0.0099 | 920 | 740 | 6 | 83 | 0.3 | 319 | 516 | 37 | 650 | 2032.2
0.1 | 0.71 | 0.47 | 0.02 | 0.017 | 0.022 | 1.28 | 0.56 | 0.04 | 0.009 | 0.0099 | 920 | 740 | 6 | 83 | 0.38 | 319 | 516 | 29 | 650 | 4505
0.11 | 0.75 | 0.46 | 0.014 | 0.009 | 0.058 | 1.27 | 0.55 | 0.07 | 0.01 | 0.009 | 930 | 690 | 7.5 | 81 | 0.28 | 307 | 509 | 373 | 500 | 60.3
0.11 | 0.75 | 0.46 | 0.014 | 0.009 | 0.058 | 1.27 | 0.55 | 0.07 | 0.01 | 0.009 | 930 | 690 | 7.5 | 81 | 0.28 | 307 | 509 | 333 | 500 | 572.2
0.11 | 0.75 | 0.46 | 0.014 | 0.009 | 0.058 | 1.27 | 0.55 | 0.07 | 0.01 | 0.009 | 930 | 690 | 7.5 | 81 | 0.28 | 307 | 509 | 294 | 500 | 1365
0.11 | 0.75 | 0.46 | 0.014 | 0.009 | 0.058 | 1.27 | 0.55 | 0.07 | 0.01 | 0.009 | 930 | 690 | 7.5 | 81 | 0.28 | 307 | 509 | 265 | 500 | 3058.2
0.11 | 0.75 | 0.46 | 0.014 | 0.009 | 0.058 | 1.27 | 0.55 | 0.07 | 0.01 | 0.009 | 930 | 690 | 7.5 | 81 | 0.28 | 307 | 509 | 216 | 500 | 5956.8
0.11 | 0.75 | 0.46 | 0.014 | 0.009 | 0.058 | 1.27 | 0.55 | 0.07 | 0.01 | 0.009 | 930 | 690 | 7.5 | 81 | 0.28 | 307 | 509 | 177 | 500 | 11718
0.11 | 0.75 | 0.46 | 0.014 | 0.009 | 0.058 | 1.27 | 0.55 | 0.07 | 0.01 | 0.009 | 930 | 690 | 7.5 | 81 | 0.28 | 307 | 509 | 137 | 500 | 33497.4
0.11 | 0.75 | 0.46 | 0.014 | 0.009 | 0.058 | 1.27 | 0.55 | 0.07 | 0.01 | 0.009 | 930 | 690 | 7.5 | 81 | 0.28 | 307 | 509 | 127 | 500 | 65377
0.11 | 0.75 | 0.46 | 0.014 | 0.009 | 0.058 | 1.27 | 0.55 | 0.07 | 0.01 | 0.009 | 930 | 690 | 7.5 | 81 | 0.28 | 307 | 509 | 118 | 500 | 124141.8
0.11 | 0.75 | 0.46 | 0.014 | 0.009 | 0.058 | 1.27 | 0.55 | 0.07 | 0.01 | 0.009 | 930 | 690 | 7.5 | 81 | 0.28 | 307 | 509 | 265 | 550 | 35.4
0.11 | 0.75 | 0.46 | 0.014 | 0.009 | 0.058 | 1.27 | 0.55 | 0.07 | 0.01 | 0.009 | 930 | 690 | 7.5 | 81 | 0.28 | 307 | 509 | 216 | 550 | 141.4
0.11 | 0.75 | 0.46 | 0.014 | 0.009 | 0.058 | 1.27 | 0.55 | 0.07 | 0.01 | 0.009 | 930 | 690 | 7.5 | 81 | 0.28 | 307 | 509 | 177 | 550 | 399.4
0.11 | 0.75 | 0.46 | 0.014 | 0.009 | 0.058 | 1.27 | 0.55 | 0.07 | 0.01 | 0.009 | 930 | 690 | 7.5 | 81 | 0.28 | 307 | 509 | 137 | 550 | 995.7
0.11 | 0.75 | 0.46 | 0.014 | 0.009 | 0.058 | 1.27 | 0.55 | 0.07 | 0.01 | 0.009 | 930 | 690 | 7.5 | 81 | 0.28 | 307 | 509 | 108 | 550 | 5689.7
0.11 | 0.75 | 0.46 | 0.014 | 0.009 | 0.058 | 1.27 | 0.55 | 0.07 | 0.01 | 0.009 | 930 | 690 | 7.5 | 81 | 0.28 | 307 | 509 | 88 | 550 | 25310.6
0.11 | 0.75 | 0.46 | 0.014 | 0.009 | 0.058 | 1.27 | 0.55 | 0.07 | 0.01 | 0.009 | 930 | 690 | 7.5 | 81 | 0.28 | 307 | 509 | 74 | 550 | 79245.4
0.11 | 0.75 | 0.46 | 0.014 | 0.009 | 0.058 | 1.27 | 0.55 | 0.07 | 0.01 | 0.009 | 930 | 690 | 7.5 | 81 | 0.28 | 307 | 509 | 137 | 600 | 35.5
0.11 | 0.75 | 0.46 | 0.014 | 0.009 | 0.058 | 1.27 | 0.55 | 0.07 | 0.01 | 0.009 | 930 | 690 | 7.5 | 81 | 0.28 | 307 | 509 | 98 | 600 | 388.3
0.11 | 0.75 | 0.46 | 0.014 | 0.009 | 0.058 | 1.27 | 0.55 | 0.07 | 0.01 | 0.009 | 930 | 690 | 7.5 | 81 | 0.28 | 307 | 509 | 69 | 600 | 3269.3
0.11 | 0.75 | 0.46 | 0.014 | 0.009 | 0.058 | 1.27 | 0.55 | 0.07 | 0.01 | 0.009 | 930 | 690 | 7.5 | 81 | 0.28 | 307 | 509 | 53 | 600 | 10361.6
0.11 | 0.75 | 0.46 | 0.014 | 0.009 | 0.058 | 1.27 | 0.55 | 0.07 | 0.01 | 0.009 | 930 | 690 | 7.5 | 81 | 0.28 | 307 | 509 | 41 | 600 | 23788.7
0.11 | 0.75 | 0.46 | 0.014 | 0.009 | 0.058 | 1.27 | 0.55 | 0.07 | 0.01 | 0.009 | 930 | 690 | 7.5 | 81 | 0.28 | 307 | 509 | 29 | 600 | 36303.9
0.11 | 0.75 | 0.46 | 0.014 | 0.009 | 0.058 | 1.27 | 0.55 | 0.07 | 0.01 | 0.009 | 930 | 690 | 7.5 | 81 | 0.28 | 307 | 509 | 69 | 650 | 172.2
0.11 | 0.75 | 0.46 | 0.014 | 0.009 | 0.058 | 1.27 | 0.55 | 0.07 | 0.01 | 0.009 | 930 | 690 | 7.5 | 81 | 0.28 | 307 | 509 | 49 | 650 | 890.2
0.11 | 0.75 | 0.46 | 0.014 | 0.009 | 0.058 | 1.27 | 0.55 | 0.07 | 0.01 | 0.009 | 930 | 690 | 7.5 | 81 | 0.28 | 307 | 509 | 37 | 650 | 2205.3
0.11 | 0.75 | 0.46 | 0.014 | 0.009 | 0.058 | 1.27 | 0.55 | 0.07 | 0.01 | 0.009 | 930 | 690 | 7.5 | 81 | 0.28 | 307 | 509 | 29 | 650 | 4656.2
0.1 | 0.7 | 0.47 | 0.014 | 0.007 | 0.11 | 1.24 | 0.56 | 0.07 | 0.009 | 0.011 | 930 | 690 | 6.5 | 81 | 0.25 | 310 | 515 | 373 | 500 | 181.4
0.1 | 0.7 | 0.47 | 0.014 | 0.007 | 0.11 | 1.24 | 0.56 | 0.07 | 0.009 | 0.011 | 930 | 690 | 6.5 | 81 | 0.25 | 310 | 515 | 333 | 500 | 742.3
0.1 | 0.7 | 0.47 | 0.014 | 0.007 | 0.11 | 1.24 | 0.56 | 0.07 | 0.009 | 0.011 | 930 | 690 | 6.5 | 81 | 0.25 | 310 | 515 | 294 | 500 | 2315
0.1 | 0.7 | 0.47 | 0.014 | 0.007 | 0.11 | 1.24 | 0.56 | 0.07 | 0.009 | 0.011 | 930 | 690 | 6.5 | 81 | 0.25 | 310 | 515 | 265 | 500 | 4129.3
0.1 | 0.7 | 0.47 | 0.014 | 0.007 | 0.11 | 1.24 | 0.56 | 0.07 | 0.009 | 0.011 | 930 | 690 | 6.5 | 81 | 0.25 | 310 | 515 | 216 | 500 | 7999.6
0.1 | 0.7 | 0.47 | 0.014 | 0.007 | 0.11 | 1.24 | 0.56 | 0.07 | 0.009 | 0.011 | 930 | 690 | 6.5 | 81 | 0.25 | 310 | 515 | 177 | 500 | 16007.9
0.1 | 0.7 | 0.47 | 0.014 | 0.007 | 0.11 | 1.24 | 0.56 | 0.07 | 0.009 | 0.011 | 930 | 690 | 6.5 | 81 | 0.25 | 310 | 515 | 137 | 500 | 37382.8
0.1 | 0.7 | 0.47 | 0.014 | 0.007 | 0.11 | 1.24 | 0.56 | 0.07 | 0.009 | 0.011 | 930 | 690 | 6.5 | 81 | 0.25 | 310 | 515 | 127 | 500 | 61388.6
0.1 | 0.7 | 0.47 | 0.014 | 0.007 | 0.11 | 1.24 | 0.56 | 0.07 | 0.009 | 0.011 | 930 | 690 | 6.5 | 81 | 0.25 | 310 | 515 | 118 | 500 | 101468.7
0.1 | 0.7 | 0.47 | 0.014 | 0.007 | 0.11 | 1.24 | 0.56 | 0.07 | 0.009 | 0.011 | 930 | 690 | 6.5 | 81 | 0.25 | 310 | 515 | 294 | 550 | 17.2
0.1 | 0.7 | 0.47 | 0.014 | 0.007 | 0.11 | 1.24 | 0.56 | 0.07 | 0.009 | 0.011 | 930 | 690 | 6.5 | 81 | 0.25 | 310 | 515 | 216 | 550 | 217.7
0.1 | 0.7 | 0.47 | 0.014 | 0.007 | 0.11 | 1.24 | 0.56 | 0.07 | 0.009 | 0.011 | 930 | 690 | 6.5 | 81 | 0.25 | 310 | 515 | 177 | 550 | 506.7
0.1 | 0.7 | 0.47 | 0.014 | 0.007 | 0.11 | 1.24 | 0.56 | 0.07 | 0.009 | 0.011 | 930 | 690 | 6.5 | 81 | 0.25 | 310 | 515 | 137 | 550 | 1254.2
0.1 | 0.7 | 0.47 | 0.014 | 0.007 | 0.11 | 1.24 | 0.56 | 0.07 | 0.009 | 0.011 | 930 | 690 | 6.5 | 81 | 0.25 | 310 | 515 | 108 | 550 | 5476
0.1 | 0.7 | 0.47 | 0.014 | 0.007 | 0.11 | 1.24 | 0.56 | 0.07 | 0.009 | 0.011 | 930 | 690 | 6.5 | 81 | 0.25 | 310 | 515 | 88 | 550 | 24636.4
0.1 | 0.7 | 0.47 | 0.014 | 0.007 | 0.11 | 1.24 | 0.56 | 0.07 | 0.009 | 0.011 | 930 | 690 | 6.5 | 81 | 0.25 | 310 | 515 | 74 | 550 | 70624.9
0.1 | 0.7 | 0.47 | 0.014 | 0.007 | 0.11 | 1.24 | 0.56 | 0.07 | 0.009 | 0.011 | 930 | 690 | 6.5 | 81 | 0.25 | 310 | 515 | 61 | 550 | 184827.8
0.1 | 0.7 | 0.47 | 0.014 | 0.007 | 0.11 | 1.24 | 0.56 | 0.07 | 0.009 | 0.011 | 930 | 690 | 6.5 | 81 | 0.25 | 310 | 515 | 137 | 600 | 37.2
0.1 | 0.7 | 0.47 | 0.014 | 0.007 | 0.11 | 1.24 | 0.56 | 0.07 | 0.009 | 0.011 | 930 | 690 | 6.5 | 81 | 0.25 | 310 | 515 | 98 | 600 | 396.2
0.1 | 0.7 | 0.47 | 0.014 | 0.007 | 0.11 | 1.24 | 0.56 | 0.07 | 0.009 | 0.011 | 930 | 690 | 6.5 | 81 | 0.25 | 310 | 515 | 69 | 600 | 2778.9
0.1 | 0.7 | 0.47 | 0.014 | 0.007 | 0.11 | 1.24 | 0.56 | 0.07 | 0.009 | 0.011 | 930 | 690 | 6.5 | 81 | 0.25 | 310 | 515 | 53 | 600 | 7657.5
0.1 | 0.7 | 0.47 | 0.014 | 0.007 | 0.11 | 1.24 | 0.56 | 0.07 | 0.009 | 0.011 | 930 | 690 | 6.5 | 81 | 0.25 | 310 | 515 | 41 | 600 | 14829.8
0.1 | 0.7 | 0.47 | 0.014 | 0.007 | 0.11 | 1.24 | 0.56 | 0.07 | 0.009 | 0.011 | 930 | 690 | 6.5 | 81 | 0.25 | 310 | 515 | 29 | 600 | 31058.3
0.1 | 0.7 | 0.47 | 0.014 | 0.007 | 0.11 | 1.24 | 0.56 | 0.07 | 0.009 | 0.011 | 930 | 690 | 6.5 | 81 | 0.25 | 310 | 515 | 69 | 650 | 151
0.1 | 0.7 | 0.47 | 0.014 | 0.007 | 0.11 | 1.24 | 0.56 | 0.07 | 0.009 | 0.011 | 930 | 690 | 6.5 | 81 | 0.25 | 310 | 515 | 49 | 650 | 613.8
0.1 | 0.7 | 0.47 | 0.014 | 0.007 | 0.11 | 1.24 | 0.56 | 0.07 | 0.009 | 0.011 | 930 | 690 | 6.5 | 81 | 0.25 | 310 | 515 | 37 | 650 | 1723
0.1 | 0.7 | 0.47 | 0.014 | 0.007 | 0.11 | 1.24 | 0.56 | 0.07 | 0.009 | 0.011 | 930 | 690 | 6.5 | 81 | 0.25 | 310 | 515 | 29 | 650 | 3974.3
0.11 | 0.66 | 0.51 | 0.012 | 0.005 | 0.032 | 1.27 | 0.56 | 0.07 | 0.01 | 0.01 | 930 | 690 | 7 | 83 | 0.18 | 308 | 527 | 373 | 500 | 44.7
0.11 | 0.66 | 0.51 | 0.012 | 0.005 | 0.032 | 1.27 | 0.56 | 0.07 | 0.01 | 0.01 | 930 | 690 | 7 | 83 | 0.18 | 308 | 527 | 333 | 500 | 415.9
0.11 | 0.66 | 0.51 | 0.012 | 0.005 | 0.032 | 1.27 | 0.56 | 0.07 | 0.01 | 0.01 | 930 | 690 | 7 | 83 | 0.18 | 308 | 527 | 294 | 500 | 1282.7
0.11 | 0.66 | 0.51 | 0.012 | 0.005 | 0.032 | 1.27 | 0.56 | 0.07 | 0.01 | 0.01 | 930 | 690 | 7 | 83 | 0.18 | 308 | 527 | 265 | 500 | 2443
0.11 | 0.66 | 0.51 | 0.012 | 0.005 | 0.032 | 1.27 | 0.56 | 0.07 | 0.01 | 0.01 | 930 | 690 | 7 | 83 | 0.18 | 308 | 527 | 216 | 500 | 5321.9
0.11 | 0.66 | 0.51 | 0.012 | 0.005 | 0.032 | 1.27 | 0.56 | 0.07 | 0.01 | 0.01 | 930 | 690 | 7 | 83 | 0.18 | 308 | 527 | 216 | 500 | 5188.8
0.11 | 0.66 | 0.51 | 0.012 | 0.005 | 0.032 | 1.27 | 0.56 | 0.07 | 0.01 | 0.01 | 930 | 690 | 7 | 83 | 0.18 | 308 | 527 | 177 | 500 | 11321
0.11 | 0.66 | 0.51 | 0.012 | 0.005 | 0.032 | 1.27 | 0.56 | 0.07 | 0.01 | 0.01 | 930 | 690 | 7 | 83 | 0.18 | 308 | 527 | 177 | 500 | 11330.4
0.11 | 0.66 | 0.51 | 0.012 | 0.005 | 0.032 | 1.27 | 0.56 | 0.07 | 0.01 | 0.01 | 930 | 690 | 7 | 83 | 0.18 | 308 | 527 | 137 | 500 | 33156.9
0.11 | 0.66 | 0.51 | 0.012 | 0.005 | 0.032 | 1.27 | 0.56 | 0.07 | 0.01 | 0.01 | 930 | 690 | 7 | 83 | 0.18 | 308 | 527 | 137 | 500 | 34089.8
0.11 | 0.66 | 0.51 | 0.012 | 0.005 | 0.032 | 1.27 | 0.56 | 0.07 | 0.01 | 0.01 | 930 | 690 | 7 | 83 | 0.18 | 308 | 527 | 127 | 500 | 58290.1
0.11 | 0.66 | 0.51 | 0.012 | 0.005 | 0.032 | 1.27 | 0.56 | 0.07 | 0.01 | 0.01 | 930 | 690 | 7 | 83 | 0.18 | 308 | 527 | 127 | 500 | 63249.9
0.11 | 0.66 | 0.51 | 0.012 | 0.005 | 0.032 | 1.27 | 0.56 | 0.07 | 0.01 | 0.01 | 930 | 690 | 7 | 83 | 0.18 | 308 | 527 | 118 | 500 | 111505.5
0.11 | 0.66 | 0.51 | 0.012 | 0.005 | 0.032 | 1.27 | 0.56 | 0.07 | 0.01 | 0.01 | 930 | 690 | 7 | 83 | 0.18 | 308 | 527 | 108 | 500 | 201284.4
0.11 | 0.66 | 0.51 | 0.012 | 0.005 | 0.032 | 1.27 | 0.56 | 0.07 | 0.01 | 0.01 | 930 | 690 | 7 | 83 | 0.18 | 308 | 527 | 265 | 550 | 27.4
0.11 | 0.66 | 0.51 | 0.012 | 0.005 | 0.032 | 1.27 | 0.56 | 0.07 | 0.01 | 0.01 | 930 | 690 | 7 | 83 | 0.18 | 308 | 527 | 216 | 550 | 133.6
0.11 | 0.66 | 0.51 | 0.012 | 0.005 | 0.032 | 1.27 | 0.56 | 0.07 | 0.01 | 0.01 | 930 | 690 | 7 | 83 | 0.18 | 308 | 527 | 216 | 550 | 149.8
0.11 | 0.66 | 0.51 | 0.012 | 0.005 | 0.032 | 1.27 | 0.56 | 0.07 | 0.01 | 0.01 | 930 | 690 | 7 | 83 | 0.18 | 308 | 527 | 177 | 550 | 343.7
0.11 | 0.66 | 0.51 | 0.012 | 0.005 | 0.032 | 1.27 | 0.56 | 0.07 | 0.01 | 0.01 | 930 | 690 | 7 | 83 | 0.18 | 308 | 527 | 137 | 550 | 1115.7
0.11 | 0.66 | 0.51 | 0.012 | 0.005 | 0.032 | 1.27 | 0.56 | 0.07 | 0.01 | 0.01 | 930 | 690 | 7 | 83 | 0.18 | 308 | 527 | 137 | 550 | 1118.1
0.11 | 0.66 | 0.51 | 0.012 | 0.005 | 0.032 | 1.27 | 0.56 | 0.07 | 0.01 | 0.01 | 930 | 690 | 7 | 83 | 0.18 | 308 | 527 | 108 | 550 | 7638.8
0.11 | 0.66 | 0.51 | 0.012 | 0.005 | 0.032 | 1.27 | 0.56 | 0.07 | 0.01 | 0.01 | 930 | 690 | 7 | 83 | 0.18 | 308 | 527 | 108 | 550 | 7056.8
0.11 | 0.66 | 0.51 | 0.012 | 0.005 | 0.032 | 1.27 | 0.56 | 0.07 | 0.01 | 0.01 | 930 | 690 | 7 | 83 | 0.18 | 308 | 527 | 88 | 550 | 26309
0.11 | 0.66 | 0.51 | 0.012 | 0.005 | 0.032 | 1.27 | 0.56 | 0.07 | 0.01 | 0.01 | 930 | 690 | 7 | 83 | 0.18 | 308 | 527 | 88 | 550 | 29801.5
0.11 | 0.66 | 0.51 | 0.012 | 0.005 | 0.032 | 1.27 | 0.56 | 0.07 | 0.01 | 0.01 | 930 | 690 | 7 | 83 | 0.18 | 308 | 527 | 74 | 550 | 78453.9
0.11 | 0.66 | 0.51 | 0.012 | 0.005 | 0.032 | 1.27 | 0.56 | 0.07 | 0.01 | 0.01 | 930 | 690 | 7 | 83 | 0.18 | 308 | 527 | 74 | 550 | 85889.2
0.11 | 0.66 | 0.51 | 0.012 | 0.005 | 0.032 | 1.27 | 0.56 | 0.07 | 0.01 | 0.01 | 930 | 690 | 7 | 83 | 0.18 | 308 | 527 | 137 | 600 | 37.4
0.11 | 0.66 | 0.51 | 0.012 | 0.005 | 0.032 | 1.27 | 0.56 | 0.07 | 0.01 | 0.01 | 930 | 690 | 7 | 83 | 0.18 | 308 | 527 | 108 | 600 | 234.4
0.11 | 0.66 | 0.51 | 0.012 | 0.005 | 0.032 | 1.27 | 0.56 | 0.07 | 0.01 | 0.01 | 930 | 690 | 7 | 83 | 0.18 | 308 | 527 | 98 | 600 | 509.4
0.11 | 0.66 | 0.51 | 0.012 | 0.005 | 0.032 | 1.27 | 0.56 | 0.07 | 0.01 | 0.01 | 930 | 690 | 7 | 83 | 0.18 | 308 | 527 | 74 | 600 | 2767.9
0.11 | 0.66 | 0.51 | 0.012 | 0.005 | 0.032 | 1.27 | 0.56 | 0.07 | 0.01 | 0.01 | 930 | 690 | 7 | 83 | 0.18 | 308 | 527 | 69 | 600 | 3977.4
0.11 | 0.66 | 0.51 | 0.012 | 0.005 | 0.032 | 1.27 | 0.56 | 0.07 | 0.01 | 0.01 | 930 | 690 | 7 | 83 | 0.18 | 308 | 527 | 53 | 600 | 9162.7
0.11 | 0.66 | 0.51 | 0.012 | 0.005 | 0.032 | 1.27 | 0.56 | 0.07 | 0.01 | 0.01 | 930 | 690 | 7 | 83 | 0.18 | 308 | 527 | 41 | 600 | 14932.2
0.11 | 0.66 | 0.51 | 0.012 | 0.005 | 0.032 | 1.27 | 0.56 | 0.07 | 0.01 | 0.01 | 930 | 690 | 7 | 83 | 0.18 | 308 | 527 | 29 | 600 | 27519.4
0.11 | 0.66 | 0.51 | 0.012 | 0.005 | 0.032 | 1.27 | 0.56 | 0.07 | 0.01 | 0.01 | 930 | 690 | 7 | 83 | 0.18 | 308 | 527 | 98 | 650 | 17.9
0.11 | 0.66 | 0.51 | 0.012 | 0.005 | 0.032 | 1.27 | 0.56 | 0.07 | 0.01 | 0.01 | 930 | 690 | 7 | 83 | 0.18 | 308 | 527 | 74 | 650 | 132.5
0.11 | 0.66 | 0.51 | 0.012 | 0.005 | 0.032 | 1.27 | 0.56 | 0.07 | 0.01 | 0.01 | 930 | 690 | 7 | 83 | 0.18 | 308 | 527 | 69 | 650 | 182.6
0.11 | 0.66 | 0.51 | 0.012 | 0.005 | 0.032 | 1.27 | 0.56 | 0.07 | 0.01 | 0.01 | 930 | 690 | 7 | 83 | 0.18 | 308 | 527 | 49 | 650 | 783.1
0.11 | 0.66 | 0.51 | 0.012 | 0.005 | 0.032 | 1.27 | 0.56 | 0.07 | 0.01 | 0.01 | 930 | 690 | 7 | 83 | 0.18 | 308 | 527 | 49 | 650 | 907.4
0.11 | 0.66 | 0.51 | 0.012 | 0.005 | 0.032 | 1.27 | 0.56 | 0.07 | 0.01 | 0.01 | 930 | 690 | 7 | 83 | 0.18 | 308 | 527 | 37 | 650 | 2046.6
0.11 | 0.66 | 0.51 | 0.012 | 0.005 | 0.032 | 1.27 | 0.56 | 0.07 | 0.01 | 0.01 | 930 | 690 | 7 | 83 | 0.18 | 308 | 527 | 29 | 650 | 3714.8
0.14 | 0.25 | 0.57 | 0.011 | 0.009 | 0.15 | 0.96 | 0.53 | 0.14 | 0.005 | 0.0098 | 920 | 690 | 7.6 | 81 | 0.09 | 351 | 499 | 422 | 450 | 180.7
0.14 | 0.25 | 0.57 | 0.011 | 0.009 | 0.15 | 0.96 | 0.53 | 0.14 | 0.005 | 0.0098 | 920 | 690 | 7.6 | 81 | 0.09 | 351 | 499 | 412 | 450 | 481.6
0.14 | 0.25 | 0.57 | 0.011 | 0.009 | 0.15 | 0.96 | 0.53 | 0.14 | 0.005 | 0.0098 | 920 | 690 | 7.6 | 81 | 0.09 | 351 | 499 | 402 | 450 | 5412.5
0.14 | 0.25 | 0.57 | 0.011 | 0.009 | 0.15 | 0.96 | 0.53 | 0.14 | 0.005 | 0.0098 | 920 | 690 | 7.6 | 81 | 0.09 | 351 | 499 | 392 | 450 | 10518.7
0.14 | 0.25 | 0.57 | 0.011 | 0.009 | 0.15 | 0.96 | 0.53 | 0.14 | 0.005 | 0.0098 | 920 | 690 | 7.6 | 81 | 0.09 | 351 | 499 | 382 | 450 | 24398.9
0.14 | 0.25 | 0.57 | 0.011 | 0.009 | 0.15 | 0.96 | 0.53 | 0.14 | 0.005 | 0.0098 | 920 | 690 | 7.6 | 81 | 0.09 | 351 | 499 | 333 | 475 | 7758.8
0.14 | 0.25 | 0.57 | 0.011 | 0.009 | 0.15 | 0.96 | 0.53 | 0.14 | 0.005 | 0.0098 | 920 | 690 | 7.6 | 81 | 0.09 | 351 | 499 | 373 | 500 | 5.4
0.14 | 0.25 | 0.57 | 0.011 | 0.009 | 0.15 | 0.96 | 0.53 | 0.14 | 0.005 | 0.0098 | 920 | 690 | 7.6 | 81 | 0.09 | 351 | 499 | 333 | 500 | 399
0.14 | 0.25 | 0.57 | 0.011 | 0.009 | 0.15 | 0.96 | 0.53 | 0.14 | 0.005 | 0.0098 | 920 | 690 | 7.6 | 81 | 0.09 | 351 | 499 | 294 | 500 | 2222.8
0.14 | 0.25 | 0.57 | 0.011 | 0.009 | 0.15 | 0.96 | 0.53 | 0.14 | 0.005 | 0.0098 | 920 | 690 | 7.6 | 81 | 0.09 | 351 | 499 | 235 | 500 | 10937.8
0.14 | 0.25 | 0.57 | 0.011 | 0.009 | 0.15 | 0.96 | 0.53 | 0.14 | 0.005 | 0.0098 | 920 | 690 | 7.6 | 81 | 0.09 | 351 | 499 | 196 | 500 | 22221.4
0.14 | 0.25 | 0.57 | 0.011 | 0.009 | 0.15 | 0.96 | 0.53 | 0.14 | 0.005 | 0.0098 | 920 | 690 | 7.6 | 81 | 0.09 | 351 | 499 | 137 | 500 | 83001.2
0.14 | 0.25 | 0.57 | 0.011 | 0.009 | 0.15 | 0.96 | 0.53 | 0.14 | 0.005 | 0.0098 | 920 | 690 | 7.6 | 81 | 0.09 | 351 | 499 | 265 | 550 | 37
0.14 | 0.25 | 0.57 | 0.011 | 0.009 | 0.15 | 0.96 | 0.53 | 0.14 | 0.005 | 0.0098 | 920 | 690 | 7.6 | 81 | 0.09 | 351 | 499 | 216 | 550 | 308.8
0.14 | 0.25 | 0.57 | 0.011 | 0.009 | 0.15 | 0.96 | 0.53 | 0.14 | 0.005 | 0.0098 | 920 | 690 | 7.6 | 81 | 0.09 | 351 | 499 | 137 | 550 | 2778.9
0.14 | 0.25 | 0.57 | 0.011 | 0.009 | 0.15 | 0.96 | 0.53 | 0.14 | 0.005 | 0.0098 | 920 | 690 | 7.6 | 81 | 0.09 | 351 | 499 | 98 | 550 | 14925
0.14 | 0.25 | 0.57 | 0.011 | 0.009 | 0.15 | 0.96 | 0.53 | 0.14 | 0.005 | 0.0098 | 920 | 690 | 7.6 | 81 | 0.09 | 351 | 499 | 69 | 550 | 82421.3
0.14 | 0.25 | 0.57 | 0.011 | 0.009 | 0.15 | 0.96 | 0.53 | 0.14 | 0.005 | 0.0098 | 920 | 690 | 7.6 | 81 | 0.09 | 351 | 499 | 61 | 550 | 157535.8
0.14 | 0.25 | 0.57 | 0.011 | 0.009 | 0.15 | 0.96 | 0.53 | 0.14 | 0.005 | 0.0098 | 920 | 690 | 7.6 | 81 | 0.09 | 351 | 499 | 137 | 600 | 87.4
0.14 | 0.25 | 0.57 | 0.011 | 0.009 | 0.15 | 0.96 | 0.53 | 0.14 | 0.005 | 0.0098 | 920 | 690 | 7.6 | 81 | 0.09 | 351 | 499 | 98 | 600 | 545.6
0.14 | 0.25 | 0.57 | 0.011 | 0.009 | 0.15 | 0.96 | 0.53 | 0.14 | 0.005 | 0.0098 | 920 | 690 | 7.6 | 81 | 0.09 | 351 | 499 | 69 | 600 | 3411.4
0.14 | 0.25 | 0.57 | 0.011 | 0.009 | 0.15 | 0.96 | 0.53 | 0.14 | 0.005 | 0.0098 | 920 | 690 | 7.6 | 81 | 0.09 | 351 | 499 | 53 | 600 | 9324
0.14 | 0.25 | 0.57 | 0.011 | 0.009 | 0.15 | 0.96 | 0.53 | 0.14 | 0.005 | 0.0098 | 920 | 690 | 7.6 | 81 | 0.09 | 351 | 499 | 41 | 600 | 21696.6
0.14 | 0.25 | 0.57 | 0.011 | 0.009 | 0.15 | 0.96 | 0.53 | 0.14 | 0.005 | 0.0098 | 920 | 690 | 7.6 | 81 | 0.09 | 351 | 499 | 29 | 600 | 40893.8
0.14 | 0.25 | 0.57 | 0.011 | 0.009 | 0.15 | 0.96 | 0.53 | 0.14 | 0.005 | 0.0098 | 920 | 690 | 7.6 | 81 | 0.09 | 351 | 499 | 69 | 650 | 170.9
0.14 | 0.25 | 0.57 | 0.011 | 0.009 | 0.15 | 0.96 | 0.53 | 0.14 | 0.005 | 0.0098 | 920 | 690 | 7.6 | 81 | 0.09 | 351 | 499 | 41 | 650 | 1453.1
0.14 | 0.25 | 0.57 | 0.011 | 0.009 | 0.15 | 0.96 | 0.53 | 0.14 | 0.005 | 0.0098 | 920 | 690 | 7.6 | 81 | 0.09 | 351 | 499 | 29 | 650 | 3456.4
0.14 | 0.25 | 0.55 | 0.012 | 0.011 | 0.14 | 0.91 | 0.54 | 0.14 | 0.017 | 0.0098 | 920 | 690 | 8 | 78 | 0.1 | 323 | 478 | 412 | 450 | 5044.5
0.14 | 0.25 | 0.55 | 0.012 | 0.011 | 0.14 | 0.91 | 0.54 | 0.14 | 0.017 | 0.0098 | 920 | 690 | 8 | 78 | 0.1 | 323 | 478 | 402 | 450 | 9280.8
0.14 | 0.25 | 0.55 | 0.012 | 0.011 | 0.14 | 0.91 | 0.54 | 0.14 | 0.017 | 0.0098 | 920 | 690 | 8 | 78 | 0.1 | 323 | 478 | 392 | 450 | 11806.4
0.14 | 0.25 | 0.55 | 0.012 | 0.011 | 0.14 | 0.91 | 0.54 | 0.14 | 0.017 | 0.0098 | 920 | 690 | 8 | 78 | 0.1 | 323 | 478 | 382 | 450 | 15811.5
0.14 | 0.25 | 0.55 | 0.012 | 0.011 | 0.14 | 0.91 | 0.54 | 0.14 | 0.017 | 0.0098 | 920 | 690 | 8 | 78 | 0.1 | 323 | 478 | 373 | 450 | 19390.4
0.14 | 0.25 | 0.55 | 0.012 | 0.011 | 0.14 | 0.91 | 0.54 | 0.14 | 0.017 | 0.0098 | 920 | 690 | 8 | 78 | 0.1 | 323 | 478 | 333 | 475 | 7122.8
0.14 | 0.25 | 0.55 | 0.012 | 0.011 | 0.14 | 0.91 | 0.54 | 0.14 | 0.017 | 0.0098 | 920 | 690 | 8 | 78 | 0.1 | 323 | 478 | 373 | 500 | 23.5
0.14 | 0.25 | 0.55 | 0.012 | 0.011 | 0.14 | 0.91 | 0.54 | 0.14 | 0.017 | 0.0098 | 920 | 690 | 8 | 78 | 0.1 | 323 | 478 | 333 | 500 | 777.2
0.14 | 0.25 | 0.55 | 0.012 | 0.011 | 0.14 | 0.91 | 0.54 | 0.14 | 0.017 | 0.0098 | 920 | 690 | 8 | 78 | 0.1 | 323 | 478 | 294 | 500 | 2356.8
0.14 | 0.25 | 0.55 | 0.012 | 0.011 | 0.14 | 0.91 | 0.54 | 0.14 | 0.017 | 0.0098 | 920 | 690 | 8 | 78 | 0.1 | 323 | 478 | 294 | 500 | 2365.4
0.14 | 0.25 | 0.55 | 0.012 | 0.011 | 0.14 | 0.91 | 0.54 | 0.14 | 0.017 | 0.0098 | 920 | 690 | 8 | 78 | 0.1 | 323 | 478 | 235 | 500 | 9945.3
0.14 | 0.25 | 0.55 | 0.012 | 0.011 | 0.14 | 0.91 | 0.54 | 0.14 | 0.017 | 0.0098 | 920 | 690 | 8 | 78 | 0.1 | 323 | 478 | 235 | 500 | 10097.3
0.14 | 0.25 | 0.55 | 0.012 | 0.011 | 0.14 | 0.91 | 0.54 | 0.14 | 0.017 | 0.0098 | 920 | 690 | 8 | 78 | 0.1 | 323 | 478 | 196 | 500 | 24596.5
0.14 | 0.25 | 0.55 | 0.012 | 0.011 | 0.14 | 0.91 | 0.54 | 0.14 | 0.017 | 0.0098 | 920 | 690 | 8 | 78 | 0.1 | 323 | 478 | 137 | 500 | 67992.7
0.14 | 0.25 | 0.55 | 0.012 | 0.011 | 0.14 | 0.91 | 0.54 | 0.14 | 0.017 | 0.0098 | 920 | 690 | 8 | 78 | 0.1 | 323 | 478 | 137 | 500 | 70447.9
0.14 | 0.25 | 0.55 | 0.012 | 0.011 | 0.14 | 0.91 | 0.54 | 0.14 | 0.017 | 0.0098 | 920 | 690 | 8 | 78 | 0.1 | 323 | 478 | 265 | 550 | 104.8
0.14 | 0.25 | 0.55 | 0.012 | 0.011 | 0.14 | 0.91 | 0.54 | 0.14 | 0.017 | 0.0098 | 920 | 690 | 8 | 78 | 0.1 | 323 | 478 | 216 | 550 | 493.6
0.14 | 0.25 | 0.55 | 0.012 | 0.011 | 0.14 | 0.91 | 0.54 | 0.14 | 0.017 | 0.0098 | 920 | 690 | 8 | 78 | 0.1 | 323 | 478 | 137 | 550 | 2684.4
0.14 | 0.25 | 0.55 | 0.012 | 0.011 | 0.14 | 0.91 | 0.54 | 0.14 | 0.017 | 0.0098 | 920 | 690 | 8 | 78 | 0.1 | 323 | 478 | 137 | 550 | 2844.1
0.14 | 0.25 | 0.55 | 0.012 | 0.011 | 0.14 | 0.91 | 0.54 | 0.14 | 0.017 | 0.0098 | 920 | 690 | 8 | 78 | 0.1 | 323 | 478 | 98 | 550 | 7430
0.14 | 0.25 | 0.55 | 0.012 | 0.011 | 0.14 | 0.91 | 0.54 | 0.14 | 0.017 | 0.0098 | 920 | 690 | 8 | 78 | 0.1 | 323 | 478 | 98 | 550 | 7478.1
0.14 | 0.25 | 0.55 | 0.012 | 0.011 | 0.14 | 0.91 | 0.54 | 0.14 | 0.017 | 0.0098 | 920 | 690 | 8 | 78 | 0.1 | 323 | 478 | 69 | 550 | 31036.4
0.14 | 0.25 | 0.55 | 0.012 | 0.011 | 0.14 | 0.91 | 0.54 | 0.14 | 0.017 | 0.0098 | 920 | 690 | 8 | 78 | 0.1 | 323 | 478 | 61 | 550 | 55085.5
0.14 | 0.25 | 0.55 | 0.012 | 0.011 | 0.14 | 0.91 | 0.54 | 0.14 | 0.017 | 0.0098 | 920 | 690 | 8 | 78 | 0.1 | 323 | 478 | 61 | 550 | 56261.2
0.14 | 0.25 | 0.55 | 0.012 | 0.011 | 0.14 | 0.91 | 0.54 | 0.14 | 0.017 | 0.0098 | 920 | 690 | 8 | 78 | 0.1 | 323 | 478 | 137 | 600 | 89.2
0.14 | 0.25 | 0.55 | 0.012 | 0.011 | 0.14 | 0.91 | 0.54 | 0.14 | 0.017 | 0.0098 | 920 | 690 | 8 | 78 | 0.1 | 323 | 478 | 98 | 600 | 308.4
0.14 | 0.25 | 0.55 | 0.012 | 0.011 | 0.14 | 0.91 | 0.54 | 0.14 | 0.017 | 0.0098 | 920 | 690 | 8 | 78 | 0.1 | 323 | 478 | 69 | 600 | 1363.4
0.14 | 0.25 | 0.55 | 0.012 | 0.011 | 0.14 | 0.91 | 0.54 | 0.14 | 0.017 | 0.0098 | 920 | 690 | 8 | 78 | 0.1 | 323 | 478 | 53 | 600 | 4134.2
0.14 | 0.25 | 0.55 | 0.012 | 0.011 | 0.14 | 0.91 | 0.54 | 0.14 | 0.017 | 0.0098 | 920 | 690 | 8 | 78 | 0.1 | 323 | 478 | 41 | 600 | 12278.8
0.14 | 0.25 | 0.55 | 0.012 | 0.011 | 0.14 | 0.91 | 0.54 | 0.14 | 0.017 | 0.0098 | 920 | 690 | 8 | 78 | 0.1 | 323 | 478 | 29 | 600 | 38395.1
0.14 | 0.25 | 0.55 | 0.012 | 0.011 | 0.14 | 0.91 | 0.54 | 0.14 | 0.017 | 0.0098 | 920 | 690 | 8 | 78 | 0.1 | 323 | 478 | 69 | 650 | 65.3
0.14 | 0.25 | 0.55 | 0.012 | 0.011 | 0.14 | 0.91 | 0.54 | 0.14 | 0.017 | 0.0098 | 920 | 690 | 8 | 78 | 0.1 | 323 | 478 | 41 | 650 | 678.8
0.14 | 0.25 | 0.55 | 0.012 | 0.011 | 0.14 | 0.91 | 0.54 | 0.14 | 0.017 | 0.0098 | 920 | 690 | 8 | 78 | 0.1 | 323 | 478 | 29 | 650 | 3394.8
0.12 | 0.21 | 0.52 | 0.013 | 0.01 | 0.16 | 0.86 | 0.48 | 0.13 | 0.013 | 0.0108 | 920 | 690 | 8 | 78 | 0.12 | 329 | 466 | 402 | 450 | 195.2
0.12 | 0.21 | 0.52 | 0.013 | 0.01 | 0.16 | 0.86 | 0.48 | 0.13 | 0.013 | 0.0108 | 920 | 690 | 8 | 78 | 0.12 | 329 | 466 | 392 | 450 | 3406.8
0.12 | 0.21 | 0.52 | 0.013 | 0.01 | 0.16 | 0.86 | 0.48 | 0.13 | 0.013 | 0.0108 | 920 | 690 | 8 | 78 | 0.12 | 329 | 466 | 382 | 450 | 9001.4
0.12 | 0.21 | 0.52 | 0.013 | 0.01 | 0.16 | 0.86 | 0.48 | 0.13 | 0.013 | 0.0108 | 920 | 690 | 8 | 78 | 0.12 | 329 | 466 | 373 | 450 | 14241.2
0.12 | 0.21 | 0.52 | 0.013 | 0.01 | 0.16 | 0.86 | 0.48 | 0.13 | 0.013 | 0.0108 | 920 | 690 | 8 | 78 | 0.12 | 329 | 466 | 333 | 475 | 4557.8
0.12 | 0.21 | 0.52 | 0.013 | 0.01 | 0.16 | 0.86 | 0.48 | 0.13 | 0.013 | 0.0108 | 920 | 690 | 8 | 78 | 0.12 | 329 | 466 | 373 | 500 | 0.9
0.12 | 0.21 | 0.52 | 0.013 | 0.01 | 0.16 | 0.86 | 0.48 | 0.13 | 0.013 | 0.0108 | 920 | 690 | 8 | 78 | 0.12 | 329 | 466 | 333 | 500 | 190.1
0.12 | 0.21 | 0.52 | 0.013 | 0.01 | 0.16 | 0.86 | 0.48 | 0.13 | 0.013 | 0.0108 | 920 | 690 | 8 | 78 | 0.12 | 329 | 466 | 294 | 500 | 1504
0.12 | 0.21 | 0.52 | 0.013 | 0.01 | 0.16 | 0.86 | 0.48 | 0.13 | 0.013 | 0.0108 | 920 | 690 | 8 | 78 | 0.12 | 329 | 466 | 235 | 500 | 6582.6
0.12 | 0.21 | 0.52 | 0.013 | 0.01 | 0.16 | 0.86 | 0.48 | 0.13 | 0.013 | 0.0108 | 920 | 690 | 8 | 78 | 0.12 | 329 | 466 | 196 | 500 | 19081.8
0.12 | 0.21 | 0.52 | 0.013 | 0.01 | 0.16 | 0.86 | 0.48 | 0.13 | 0.013 | 0.0108 | 920 | 690 | 8 | 78 | 0.12 | 329 | 466 | 137 | 500 | 68397.7
0.12 | 0.21 | 0.52 | 0.013 | 0.01 | 0.16 | 0.86 | 0.48 | 0.13 | 0.013 | 0.0108 | 920 | 690 | 8 | 78 | 0.12 | 329 | 466 | 265 | 550 | 16.1
0.12 | 0.21 | 0.52 | 0.013 | 0.01 | 0.16 | 0.86 | 0.48 | 0.13 | 0.013 | 0.0108 | 920 | 690 | 8 | 78 | 0.12 | 329 | 466 | 216 | 550 | 232.7
0.12 | 0.21 | 0.52 | 0.013 | 0.01 | 0.16 | 0.86 | 0.48 | 0.13 | 0.013 | 0.0108 | 920 | 690 | 8 | 78 | 0.12 | 329 | 466 | 137 | 550 | 2009.1
0.12 | 0.21 | 0.52 | 0.013 | 0.01 | 0.16 | 0.86 | 0.48 | 0.13 | 0.013 | 0.0108 | 920 | 690 | 8 | 78 | 0.12 | 329 | 466 | 98 | 550 | 8658.6
0.12 | 0.21 | 0.52 | 0.013 | 0.01 | 0.16 | 0.86 | 0.48 | 0.13 | 0.013 | 0.0108 | 920 | 690 | 8 | 78 | 0.12 | 329 | 466 | 69 | 550 | 57290.7
0.12 | 0.21 | 0.52 | 0.013 | 0.01 | 0.16 | 0.86 | 0.48 | 0.13 | 0.013 | 0.0108 | 920 | 690 | 8 | 78 | 0.12 | 329 | 466 | 61 | 550 | 108341.5
0.12 | 0.21 | 0.52 | 0.013 | 0.01 | 0.16 | 0.86 | 0.48 | 0.13 | 0.013 | 0.0108 | 920 | 690 | 8 | 78 | 0.12 | 329 | 466 | 137 | 600 | 50.8
0.12 | 0.21 | 0.52 | 0.013 | 0.01 | 0.16 | 0.86 | 0.48 | 0.13 | 0.013 | 0.0108 | 920 | 690 | 8 | 78 | 0.12 | 329 | 466 | 98 | 600 | 354.8
0.12 | 0.21 | 0.52 | 0.013 | 0.01 | 0.16 | 0.86 | 0.48 | 0.13 | 0.013 | 0.0108 | 920 | 690 | 8 | 78 | 0.12 | 329 | 466 | 69 | 600 | 2217.6
0.12 | 0.21 | 0.52 | 0.013 | 0.01 | 0.16 | 0.86 | 0.48 | 0.13 | 0.013 | 0.0108 | 920 | 690 | 8 | 78 | 0.12 | 329 | 466 | 53 | 600 | 6400.3
0.12 | 0.21 | 0.52 | 0.013 | 0.01 | 0.16 | 0.86 | 0.48 | 0.13 | 0.013 | 0.0108 | 920 | 690 | 8 | 78 | 0.12 | 329 | 466 | 41 | 600 | 16695.3
0.12 | 0.21 | 0.52 | 0.013 | 0.01 | 0.16 | 0.86 | 0.48 | 0.13 | 0.013 | 0.0108 | 920 | 690 | 8 | 78 | 0.12 | 329 | 466 | 29 | 600 | 40447.7
0.12 | 0.21 | 0.52 | 0.013 | 0.01 | 0.16 | 0.86 | 0.48 | 0.13 | 0.013 | 0.0108 | 920 | 690 | 8 | 78 | 0.12 | 329 | 466 | 69 | 650 | 89.8
0.12 | 0.21 | 0.52 | 0.013 | 0.01 | 0.16 | 0.86 | 0.48 | 0.13 | 0.013 | 0.0108 | 920 | 690 | 8 | 78 | 0.12 | 329 | 466 | 41 | 650 | 1044.3
0.12 | 0.21 | 0.52 | 0.013 | 0.01 | 0.16 | 0.86 | 0.48 | 0.13 | 0.013 | 0.0108 | 920 | 690 | 8 | 78 | 0.12 | 329 | 466 | 29 | 650 | 3148.4
0.14 | 0.25 | 0.56 | 0.006 | 0.013 | 0.037 | 1.02 | 0.5 | 0.06 | 0.003 | 0.0062 | 900 | 700 | 7.1 | 79 | 0.11 | 343 | 494 | 422 | 450 | 142.8
0.14 | 0.25 | 0.56 | 0.006 | 0.013 | 0.037 | 1.02 | 0.5 | 0.06 | 0.003 | 0.0062 | 900 | 700 | 7.1 | 79 | 0.11 | 343 | 494 | 412 | 450 | 2245.2
0.14 | 0.25 | 0.56 | 0.006 | 0.013 | 0.037 | 1.02 | 0.5 | 0.06 | 0.003 | 0.0062 | 900 | 700 | 7.1 | 79 | 0.11 | 343 | 494 | 402 | 450 | 7112.4
0.14 | 0.25 | 0.56 | 0.006 | 0.013 | 0.037 | 1.02 | 0.5 | 0.06 | 0.003 | 0.0062 | 900 | 700 | 7.1 | 79 | 0.11 | 343 | 494 | 392 | 450 | 10608.1
0.14 | 0.25 | 0.56 | 0.006 | 0.013 | 0.037 | 1.02 | 0.5 | 0.06 | 0.003 | 0.0062 | 900 | 700 | 7.1 | 79 | 0.11 | 343 | 494 | 382 | 450 | 23210.8
0.14 | 0.25 | 0.56 | 0.006 | 0.013 | 0.037 | 1.02 | 0.5 | 0.06 | 0.003 | 0.0062 | 900 | 700 | 7.1 | 79 | 0.11 | 343 | 494 | 373 | 450 | 36298.1
0.14 | 0.25 | 0.56 | 0.006 | 0.013 | 0.037 | 1.02 | 0.5 | 0.06 | 0.003 | 0.0062 | 900 | 700 | 7.1 | 79 | 0.11 | 343 | 494 | 333 | 475 | 10837.5
0.14 | 0.25 | 0.56 | 0.006 | 0.013 | 0.037 | 1.02 | 0.5 | 0.06 | 0.003 | 0.0062 | 900 | 700 | 7.1 | 79 | 0.11 | 343 | 494 | 373 | 500 | 8.5
0.14 | 0.25 | 0.56 | 0.006 | 0.013 | 0.037 | 1.02 | 0.5 | 0.06 | 0.003 | 0.0062 | 900 | 700 | 7.1 | 79 | 0.11 | 343 | 494 | 333 | 500 | 449.3
0.14 | 0.25 | 0.56 | 0.006 | 0.013 | 0.037 | 1.02 | 0.5 | 0.06 | 0.003 | 0.0062 | 900 | 700 | 7.1 | 79 | 0.11 | 343 | 494 | 294 | 500 | 2725.6
0.14 | 0.25 | 0.56 | 0.006 | 0.013 | 0.037 | 1.02 | 0.5 | 0.06 | 0.003 | 0.0062 | 900 | 700 | 7.1 | 79 | 0.11 | 343 | 494 | 235 | 500 | 16579.3
0.14 | 0.25 | 0.56 | 0.006 | 0.013 | 0.037 | 1.02 | 0.5 | 0.06 | 0.003 | 0.0062 | 900 | 700 | 7.1 | 79 | 0.11 | 343 | 494 | 196 | 500 | 38004.2
0.14 | 0.25 | 0.56 | 0.006 | 0.013 | 0.037 | 1.02 | 0.5 | 0.06 | 0.003 | 0.0062 | 900 | 700 | 7.1 | 79 | 0.11 | 343 | 494 | 137 | 500 | 113690.1
0.14 | 0.25 | 0.56 | 0.006 | 0.013 | 0.037 | 1.02 | 0.5 | 0.06 | 0.003 | 0.0062 | 900 | 700 | 7.1 | 79 | 0.11 | 343 | 494 | 265 | 550 | 30.9
0.14 | 0.25 | 0.56 | 0.006 | 0.013 | 0.037 | 1.02 | 0.5 | 0.06 | 0.003 | 0.0062 | 900 | 700 | 7.1 | 79 | 0.11 | 343 | 494 | 216 | 550 | 400.4
0.14 | 0.25 | 0.56 | 0.006 | 0.013 | 0.037 | 1.02 | 0.5 | 0.06 | 0.003 | 0.0062 | 900 | 700 | 7.1 | 79 | 0.11 | 343 | 494 | 137 | 550 | 3844.7
0.14 | 0.25 | 0.56 | 0.006 | 0.013 | 0.037 | 1.02 | 0.5 | 0.06 | 0.003 | 0.0062 | 900 | 700 | 7.1 | 79 | 0.11 | 343 | 494 | 98 | 550 | 21605.3
0.14 | 0.25 | 0.56 | 0.006 | 0.013 | 0.037 | 1.02 | 0.5 | 0.06 | 0.003 | 0.0062 | 900 | 700 | 7.1 | 79 | 0.11 | 343 | 494 | 69 | 550 | 109319.5
0.14 | 0.25 | 0.56 | 0.006 | 0.013 | 0.037 | 1.02 | 0.5 | 0.06 | 0.003 | 0.0062 | 900 | 700 | 7.1 | 79 | 0.11 | 343 | 494 | 61 | 550 | 168757.8
0.14 | 0.25 | 0.56 | 0.006 | 0.013 | 0.037 | 1.02 | 0.5 | 0.06 | 0.003 | 0.0062 | 900 | 700 | 7.1 | 79 | 0.11 | 343 | 494 | 137 | 600 | 119.2
0.14 | 0.25 | 0.56 | 0.006 | 0.013 | 0.037 | 1.02 | 0.5 | 0.06 | 0.003 | 0.0062 | 900 | 700 | 7.1 | 79 | 0.11 | 343 | 494 | 98 | 600 | 783.8
0.14 | 0.25 | 0.56 | 0.006 | 0.013 | 0.037 | 1.02 | 0.5 | 0.06 | 0.003 | 0.0062 | 900 | 700 | 7.1 | 79 | 0.11 | 343 | 494 | 69 | 600 | 3943.3
0.14 | 0.25 | 0.56 | 0.006 | 0.013 | 0.037 | 1.02 | 0.5 | 0.06 | 0.003 | 0.0062 | 900 | 700 | 7.1 | 79 | 0.11 | 343 | 494 | 53 | 600 | 10315.6
0.14 | 0.25 | 0.56 | 0.006 | 0.013 | 0.037 | 1.02 | 0.5 | 0.06 | 0.003 | 0.0062 | 900 | 700 | 7.1 | 79 | 0.11 | 343 | 494 | 41 | 600 | 19218
0.14 | 0.25 | 0.56 | 0.006 | 0.013 | 0.037 | 1.02 | 0.5 | 0.06 | 0.003 | 0.0062 | 900 | 700 | 7.1 | 79 | 0.11 | 343 | 494 | 29 | 600 | 39722.2
0.14 | 0.25 | 0.56 | 0.006 | 0.013 | 0.037 | 1.02 | 0.5 | 0.06 | 0.003 | 0.0062 | 900 | 700 | 7.1 | 79 | 0.11 | 343 | 494 | 69 | 650 | 174.1
0.14 | 0.25 | 0.56 | 0.006 | 0.013 | 0.037 | 1.02 | 0.5 | 0.06 | 0.003 | 0.0062 | 900 | 700 | 7.1 | 79 | 0.11 | 343 | 494 | 41 | 650 | 1315.4
0.14 | 0.25 | 0.56 | 0.006 | 0.013 | 0.037 | 1.02 | 0.5 | 0.06 | 0.003 | 0.0062 | 900 | 700 | 7.1 | 79 | 0.11 | 343 | 494 | 29 | 650 | 3157.9
0.15 | 0.27 | 0.56 | 0.005 | 0.012 | 0.096 | 1.03 | 0.5 | 0.05 | 0.003 | 0.0061 | 900 | 700 | 6.5 | 78 | 0.09 | 322 | 473 | 412 | 450 | 121.7
0.15 | 0.27 | 0.56 | 0.005 | 0.012 | 0.096 | 1.03 | 0.5 | 0.05 | 0.003 | 0.0061 | 900 | 700 | 6.5 | 78 | 0.09 | 322 | 473 | 402 | 450 | 1286.4
0.15 | 0.27 | 0.56 | 0.005 | 0.012 | 0.096 | 1.03 | 0.5 | 0.05 | 0.003 | 0.0061 | 900 | 700 | 6.5 | 78 | 0.09 | 322 | 473 | 392 | 450 | 14024.8
0.15 | 0.27 | 0.56 | 0.005 | 0.012 | 0.096 | 1.03 | 0.5 | 0.05 | 0.003 | 0.0061 | 900 | 700 | 6.5 | 78 | 0.09 | 322 | 473 | 382 | 450 | 26160.8
0.15 | 0.27 | 0.56 | 0.005 | 0.012 | 0.096 | 1.03 | 0.5 | 0.05 | 0.003 | 0.0061 | 900 | 700 | 6.5 | 78 | 0.09 | 322 | 473 | 373 | 450 | 33598.6
0.15 | 0.27 | 0.56 | 0.005 | 0.012 | 0.096 | 1.03 | 0.5 | 0.05 | 0.003 | 0.0061 | 900 | 700 | 6.5 | 78 | 0.09 | 322 | 473 | 333 | 475 | 10576.6
0.15 | 0.27 | 0.56 | 0.005 | 0.012 | 0.096 | 1.03 | 0.5 | 0.05 | 0.003 | 0.0061 | 900 | 700 | 6.5 | 78 | 0.09 | 322 | 473 | 373 | 500 | 4.5
0.15 | 0.27 | 0.56 | 0.005 | 0.012 | 0.096 | 1.03 | 0.5 | 0.05 | 0.003 | 0.0061 | 900 | 700 | 6.5 | 78 | 0.09 | 322 | 473 | 333 | 500 | 277.4
0.15 | 0.27 | 0.56 | 0.005 | 0.012 | 0.096 | 1.03 | 0.5 | 0.05 | 0.003 | 0.0061 | 900 | 700 | 6.5 | 78 | 0.09 | 322 | 473 | 294 | 500 | 3333.2
0.15 | 0.27 | 0.56 | 0.005 | 0.012 | 0.096 | 1.03 | 0.5 | 0.05 | 0.003 | 0.0061 | 900 | 700 | 6.5 | 78 | 0.09 | 322 | 473 | 235 | 500 | 20516.4
0.15 | 0.27 | 0.56 | 0.005 | 0.012 | 0.096 | 1.03 | 0.5 | 0.05 | 0.003 | 0.0061 | 900 | 700 | 6.5 | 78 | 0.09 | 322 | 473 | 196 | 500 | 43560.2
0.15 | 0.27 | 0.56 | 0.005 | 0.012 | 0.096 | 1.03 | 0.5 | 0.05 | 0.003 | 0.0061 | 900 | 700 | 6.5 | 78 | 0.09 | 322 | 473 | 137 | 500 | 132023.8
0.15 | 0.27 | 0.56 | 0.005 | 0.012 | 0.096 | 1.03 | 0.5 | 0.05 | 0.003 | 0.0061 | 900 | 700 | 6.5 | 78 | 0.09 | 322 | 473 | 265 | 550 | 25.5
0.15 | 0.27 | 0.56 | 0.005 | 0.012 | 0.096 | 1.03 | 0.5 | 0.05 | 0.003 | 0.0061 | 900 | 700 | 6.5 | 78 | 0.09 | 322 | 473 | 216 | 550 | 374.3
0.15 | 0.27 | 0.56 | 0.005 | 0.012 | 0.096 | 1.03 | 0.5 | 0.05 | 0.003 | 0.0061 | 900 | 700 | 6.5 | 78 | 0.09 | 322 | 473 | 137 | 550 | 3938
0.15 | 0.27 | 0.56 | 0.005 | 0.012 | 0.096 | 1.03 | 0.5 | 0.05 | 0.003 | 0.0061 | 900 | 700 | 6.5 | 78 | 0.09 | 322 | 473 | 98 | 550 | 22934
0.15 | 0.27 | 0.56 | 0.005 | 0.012 | 0.096 | 1.03 | 0.5 | 0.05 | 0.003 | 0.0061 | 900 | 700 | 6.5 | 78 | 0.09 | 322 | 473 | 69 | 550 | 119528.5
0.15 | 0.27 | 0.56 | 0.005 | 0.012 | 0.096 | 1.03 | 0.5 | 0.05 | 0.003 | 0.0061 | 900 | 700 | 6.5 | 78 | 0.09 | 322 | 473 | 137 | 600 | 92
0.15 | 0.27 | 0.56 | 0.005 | 0.012 | 0.096 | 1.03 | 0.5 | 0.05 | 0.003 | 0.0061 | 900 | 700 | 6.5 | 78 | 0.09 | 322 | 473 | 98 | 600 | 668.4
0.15 | 0.27 | 0.56 | 0.005 | 0.012 | 0.096 | 1.03 | 0.5 | 0.05 | 0.003 | 0.0061 | 900 | 700 | 6.5 | 78 | 0.09 | 322 | 473 | 69 | 600 | 3673.1
0.15 | 0.27 | 0.56 | 0.005 | 0.012 | 0.096 | 1.03 | 0.5 | 0.05 | 0.003 | 0.0061 | 900 | 700 | 6.5 | 78 | 0.09 | 322 | 473 | 53 | 600 | 9502.6
0.15 | 0.27 | 0.56 | 0.005 | 0.012 | 0.096 | 1.03 | 0.5 | 0.05 | 0.003 | 0.0061 | 900 | 700 | 6.5 | 78 | 0.09 | 322 | 473 | 41 | 600 | 17072.7
0.15 | 0.27 | 0.56 | 0.005 | 0.012 | 0.096 | 1.03 | 0.5 | 0.05 | 0.003 | 0.0061 | 900 | 700 | 6.5 | 78 | 0.09 | 322 | 473 | 29 | 600 | 37559.6
0.15 | 0.27 | 0.56 | 0.005 | 0.012 | 0.096 | 1.03 | 0.5 | 0.05 | 0.003 | 0.0061 | 900 | 700 | 6.5 | 78 | 0.09 | 322 | 473 | 69 | 650 | 177.4
0.15 | 0.27 | 0.56 | 0.005 | 0.012 | 0.096 | 1.03 | 0.5 | 0.05 | 0.003 | 0.0061 | 900 | 700 | 6.5 | 78 | 0.09 | 322 | 473 | 41 | 650 | 1312.3
0.15 | 0.27 | 0.56 | 0.005 | 0.012 | 0.096 | 1.03 | 0.5 | 0.05 | 0.003 | 0.0061 | 900 | 700 | 6.5 | 78 | 0.09 | 322 | 473 | 29 | 650 | 3454.8
0.14 | 0.21 | 0.5 | 0.009 | 0.013 | 0.03 | 1.02 | 0.52 | 0.04 | 0.006 | 0.006 | 930 | 650 | 6.5 | 77 | 0.06 | 324 | 469 | 422 | 450 | 24005.4
0.14 | 0.21 | 0.5 | 0.009 | 0.013 | 0.03 | 1.02 | 0.52 | 0.04 | 0.006 | 0.006 | 930 | 650 | 6.5 | 77 | 0.06 | 324 | 469 | 412 | 450 | 34165.1
0.14 | 0.21 | 0.5 | 0.009 | 0.013 | 0.03 | 1.02 | 0.52 | 0.04 | 0.006 | 0.006 | 930 | 650 | 6.5 | 77 | 0.06 | 324 | 469 | 402 | 450 | 37532.3
0.14 | 0.21 | 0.5 | 0.009 | 0.013 | 0.03 | 1.02 | 0.52 | 0.04 | 0.006 | 0.006 | 930 | 650 | 6.5 | 77 | 0.06 | 324 | 469 | 392 | 450 | 46021.2
0.14 | 0.21 | 0.5 | 0.009 | 0.013 | 0.03 | 1.02 | 0.52 | 0.04 | 0.006 | 0.006 | 930 | 650 | 6.5 | 77 | 0.06 | 324 | 469 | 373 | 475 | 9566.6
0.14 | 0.21 | 0.5 | 0.009 | 0.013 | 0.03 | 1.02 | 0.52 | 0.04 | 0.006 | 0.006 | 930 | 650 | 6.5 | 77 | 0.06 | 324 | 469 | 373 | 500 | 956.3
0.14 | 0.21 | 0.5 | 0.009 | 0.013 | 0.03 | 1.02 | 0.52 | 0.04 | 0.006 | 0.006 | 930 | 650 | 6.5 | 77 | 0.06 | 324 | 469 | 333 | 500 | 3053.9
0.14 | 0.21 | 0.5 | 0.009 | 0.013 | 0.03 | 1.02 | 0.52 | 0.04 | 0.006 | 0.006 | 930 | 650 | 6.5 | 77 | 0.06 | 324 | 469 | 294 | 500 | 7370.5
0.14 | 0.21 | 0.5 | 0.009 | 0.013 | 0.03 | 1.02 | 0.52 | 0.04 | 0.006 | 0.006 | 930 | 650 | 6.5 | 77 | 0.06 | 324 | 469 | 235 | 500 | 26647.6
0.14 | 0.21 | 0.5 | 0.009 | 0.013 | 0.03 | 1.02 | 0.52 | 0.04 | 0.006 | 0.006 | 930 | 650 | 6.5 | 77 | 0.06 | 324 | 469 | 196 | 500 | 50561
0.14 | 0.21 | 0.5 | 0.009 | 0.013 | 0.03 | 1.02 | 0.52 | 0.04 | 0.006 | 0.006 | 930 | 650 | 6.5 | 77 | 0.06 | 324 | 469 | 137 | 500 | 135030.8
0.14 | 0.21 | 0.5 | 0.009 | 0.013 | 0.03 | 1.02 | 0.52 | 0.04 | 0.006 | 0.006 | 930 | 650 | 6.5 | 77 | 0.06 | 324 | 469 | 265 | 550 | 325.8
0.14 | 0.21 | 0.5 | 0.009 | 0.013 | 0.03 | 1.02 | 0.52 | 0.04 | 0.006 | 0.006 | 930 | 650 | 6.5 | 77 | 0.06 | 324 | 469 | 216 | 550 | 1074.5
0.14 | 0.21 | 0.5 | 0.009 | 0.013 | 0.03 | 1.02 | 0.52 | 0.04 | 0.006 | 0.006 | 930 | 650 | 6.5 | 77 | 0.06 | 324 | 469 | 137 | 550 | 4844.2
0.14 | 0.21 | 0.5 | 0.009 | 0.013 | 0.03 | 1.02 | 0.52 | 0.04 | 0.006 | 0.006 | 930 | 650 | 6.5 | 77 | 0.06 | 324 | 469 | 98 | 550 | 18648.5
0.14 | 0.21 | 0.5 | 0.009 | 0.013 | 0.03 | 1.02 | 0.52 | 0.04 | 0.006 | 0.006 | 930 | 650 | 6.5 | 77 | 0.06 | 324 | 469 | 69 | 550 | 96408.2
0.14 | 0.21 | 0.5 | 0.009 | 0.013 | 0.03 | 1.02 | 0.52 | 0.04 | 0.006 | 0.006 | 930 | 650 | 6.5 | 77 | 0.06 | 324 | 469 | 61 | 550 | 160138.4
0.14 | 0.21 | 0.5 | 0.009 | 0.013 | 0.03 | 1.02 | 0.52 | 0.04 | 0.006 | 0.006 | 930 | 650 | 6.5 | 77 | 0.06 | 324 | 469 | 137 | 600 | 153.8
0.14 | 0.21 | 0.5 | 0.009 | 0.013 | 0.03 | 1.02 | 0.52 | 0.04 | 0.006 | 0.006 | 930 | 650 | 6.5 | 77 | 0.06 | 324 | 469 | 98 | 600 | 741.2
0.14 | 0.21 | 0.5 | 0.009 | 0.013 | 0.03 | 1.02 | 0.52 | 0.04 | 0.006 | 0.006 | 930 | 650 | 6.5 | 77 | 0.06 | 324 | 469 | 69 | 600 | 3697.7
0.14 | 0.21 | 0.5 | 0.009 | 0.013 | 0.03 | 1.02 | 0.52 | 0.04 | 0.006 | 0.006 | 930 | 650 | 6.5 | 77 | 0.06 | 324 | 469 | 53 | 600 | 9940.4
0.14 | 0.21 | 0.5 | 0.009 | 0.013 | 0.03 | 1.02 | 0.52 | 0.04 | 0.006 | 0.006 | 930 | 650 | 6.5 | 77 | 0.06 | 324 | 469 | 41 | 600 | 21346.1
0.14 | 0.21 | 0.5 | 0.009 | 0.013 | 0.03 | 1.02 | 0.52 | 0.04 | 0.006 | 0.006 | 930 | 650 | 6.5 | 77 | 0.06 | 324 | 469 | 29 | 600 | 48135.7
0.14 | 0.21 | 0.5 | 0.009 | 0.013 | 0.03 | 1.02 | 0.52 | 0.04 | 0.006 | 0.006 | 930 | 650 | 6.5 | 77 | 0.06 | 324 | 469 | 69 | 650 | 174.2
0.14 | 0.21 | 0.5 | 0.009 | 0.013 | 0.03 | 1.02 | 0.52 | 0.04 | 0.006 | 0.006 | 930 | 650 | 6.5 | 77 | 0.06 | 324 | 469 | 41 | 650 | 1183.5
0.14 | 0.21 | 0.5 | 0.009 | 0.013 | 0.03 | 1.02 | 0.52 | 0.04 | 0.006 | 0.006 | 930 | 650 | 6.5 | 77 | 0.06 | 324 | 469 | 29 | 650 | 2899.6
0.145 | 0.2 | 0.58 | 0.013 | 0.005 | 0.03 | 1.09 | 0.53 | 0.14 | 0.004 | 0.0063 | 900 | 680 | 5 | 82 | 0.1 | 346 | 503 | 431 | 450 | 104.1
0.145 | 0.2 | 0.58 | 0.013 | 0.005 | 0.03 | 1.09 | 0.53 | 0.14 | 0.004 | 0.0063 | 900 | 680 | 5 | 82 | 0.1 | 346 | 503 | 422 | 450 | 890.8
0.145 | 0.2 | 0.58 | 0.013 | 0.005 | 0.03 | 1.09 | 0.53 | 0.14 | 0.004 | 0.0063 | 900 | 680 | 5 | 82 | 0.1 | 346 | 503 | 412 | 450 | 3418.8
0.145 | 0.2 | 0.58 | 0.013 | 0.005 | 0.03 | 1.09 | 0.53 | 0.14 | 0.004 | 0.0063 | 900 | 680 | 5 | 82 | 0.1 | 346 | 503 | 402 | 450 | 14285.6
0.145 | 0.2 | 0.58 | 0.013 | 0.005 | 0.03 | 1.09 | 0.53 | 0.14 | 0.004 | 0.0063 | 900 | 680 | 5 | 82 | 0.1 | 346 | 503 | 392 | 450 | 17064.6
0.145 | 0.2 | 0.58 | 0.013 | 0.005 | 0.03 | 1.09 | 0.53 | 0.14 | 0.004 | 0.0063 | 900 | 680 | 5 | 82 | 0.1 | 346 | 503 | 333 | 475 | 13875.3
0.145 | 0.2 | 0.58 | 0.013 | 0.005 | 0.03 | 1.09 | 0.53 | 0.14 | 0.004 | 0.0063 | 900 | 680 | 5 | 82 | 0.1 | 346 | 503 | 373 | 500 | 22.1
0.145 | 0.2 | 0.58 | 0.013 | 0.005 | 0.03 | 1.09 | 0.53 | 0.14 | 0.004 | 0.0063 | 900 | 680 | 5 | 82 | 0.1 | 346 | 503 | 333 | 500 | 765.2
0.145 | 0.2 | 0.58 | 0.013 | 0.005 | 0.03 | 1.09 | 0.53 | 0.14 | 0.004 | 0.0063 | 900 | 680 | 5 | 82 | 0.1 | 346 | 503 | 294 | 500 | 6044.9
0.145 | 0.2 | 0.58 | 0.013 | 0.005 | 0.03 | 1.09 | 0.53 | 0.14 | 0.004 | 0.0063 | 900 | 680 | 5 | 82 | 0.1 | 346 | 503 | 235 | 500 | 20950.4
0.145 | 0.2 | 0.58 | 0.013 | 0.005 | 0.03 | 1.09 | 0.53 | 0.14 | 0.004 | 0.0063 | 900 | 680 | 5 | 82 | 0.1 | 346 | 503 | 196 | 500 | 40297.4
0.145 | 0.2 | 0.58 | 0.013 | 0.005 | 0.03 | 1.09 | 0.53 | 0.14 | 0.004 | 0.0063 | 900 | 680 | 5 | 82 | 0.1 | 346 | 503 | 196 | 500 | 40952.6
0.145 | 0.2 | 0.58 | 0.013 | 0.005 | 0.03 | 1.09 | 0.53 | 0.14 | 0.004 | 0.0063 | 900 | 680 | 5 | 82 | 0.1 | 346 | 503 | 137 | 500 | 131173.2
0.145 | 0.2 | 0.58 | 0.013 | 0.005 | 0.03 | 1.09 | 0.53 | 0.14 | 0.004 | 0.0063 | 900 | 680 | 5 | 82 | 0.1 | 346 | 503 | 265 | 550 | 59.8
0.145 | 0.2 | 0.58 | 0.013 | 0.005 | 0.03 | 1.09 | 0.53 | 0.14 | 0.004 | 0.0063 | 900 | 680 | 5 | 82 | 0.1 | 346 | 503 | 216 | 550 | 642.9
0.145 | 0.2 | 0.58 | 0.013 | 0.005 | 0.03 | 1.09 | 0.53 | 0.14 | 0.004 | 0.0063 | 900 | 680 | 5 | 82 | 0.1 | 346 | 503 | 137 | 550 | 3965.3
0.145 | 0.2 | 0.58 | 0.013 | 0.005 | 0.03 | 1.09 | 0.53 | 0.14 | 0.004 | 0.0063 | 900 | 680 | 5 | 82 | 0.1 | 346 | 503 | 98 | 550 | 26300.5
0.145 | 0.2 | 0.58 | 0.013 | 0.005 | 0.03 | 1.09 | 0.53 | 0.14 | 0.004 | 0.0063 | 900 | 680 | 5 | 82 | 0.1 | 346 | 503 | 69 | 550 | 121803.4
0.145 | 0.2 | 0.58 | 0.013 | 0.005 | 0.03 | 1.09 | 0.53 | 0.14 | 0.004 | 0.0063 | 900 | 680 | 5 | 82 | 0.1 | 346 | 503 | 69 | 550 | 122277.4
0.145 | 0.2 | 0.58 | 0.013 | 0.005 | 0.03 | 1.09 | 0.53 | 0.14 | 0.004 | 0.0063 | 900 | 680 | 5 | 82 | 0.1 | 346 | 503 | 137 | 600 | 149.3
0.145 | 0.2 | 0.58 | 0.013 | 0.005 | 0.03 | 1.09 | 0.53 | 0.14 | 0.004 | 0.0063 | 900 | 680 | 5 | 82 | 0.1 | 346 | 503 | 98 | 600 | 1025.1
0.145 | 0.2 | 0.58 | 0.013 | 0.005 | 0.03 | 1.09 | 0.53 | 0.14 | 0.004 | 0.0063 | 900 | 680 | 5 | 82 | 0.1 | 346 | 503 | 69 | 600 | 4775.1
0.145 | 0.2 | 0.58 | 0.013 | 0.005 | 0.03 | 1.09 | 0.53 | 0.14 | 0.004 | 0.0063 | 900 | 680 | 5 | 82 | 0.1 | 346 | 503 | 53 | 600 | 11391.8
0.145 | 0.2 | 0.58 | 0.013 | 0.005 | 0.03 | 1.09 | 0.53 | 0.14 | 0.004 | 0.0063 | 900 | 680 | 5 | 82 | 0.1 | 346 | 503 | 41 | 600 | 23030
0.145 | 0.2 | 0.58 | 0.013 | 0.005 | 0.03 | 1.09 | 0.53 | 0.14 | 0.004 | 0.0063 | 900 | 680 | 5 | 82 | 0.1 | 346 | 503 | 29 | 600 | 40014.6
0.145 | 0.2 | 0.58 | 0.013 | 0.005 | 0.03 | 1.09 | 0.53 | 0.14 | 0.004 | 0.0063 | 900 | 680 | 5 | 82 | 0.1 | 346 | 503 | 86 | 650 | 86.4
0.145 | 0.2 | 0.58 | 0.013 | 0.005 | 0.03 | 1.09 | 0.53 | 0.14 | 0.004 | 0.0063 | 900 | 680 | 5 | 82 | 0.1 | 346 | 503 | 69 | 650 | 237.1
0.145 | 0.2 | 0.58 | 0.013 | 0.005 | 0.03 | 1.09 | 0.53 | 0.14 | 0.004 | 0.0063 | 900 | 680 | 5 | 82 | 0.1 | 346 | 503 | 41 | 650 | 1733
0.145 | 0.2 | 0.58 | 0.013 | 0.005 | 0.03 | 1.09 | 0.53 | 0.14 | 0.004 | 0.0063 | 900 | 680 | 5 | 82 | 0.1 | 346 | 503 | 29 | 650 | 4127.4
0.18 | 0.2 | 0.5 | 0.015 | 0.012 | 0.02 | 1 | 0.45 | 0.01 | 0.007 | 0.0124 | 930 | 640 | 3.9 | 81 | 0.04 | 301 | 498 | 422 | 450 | 19723.1
0.18 | 0.2 | 0.5 | 0.015 | 0.012 | 0.02 | 1 | 0.45 | 0.01 | 0.007 | 0.0124 | 930 | 640 | 3.9 | 81 | 0.04 | 301 | 498 | 412 | 450 | 36039
0.18 | 0.2 | 0.5 | 0.015 | 0.012 | 0.02 | 1 | 0.45 | 0.01 | 0.007 | 0.0124 | 930 | 640 | 3.9 | 81 | 0.04 | 301 | 498 | 402 | 450 | 41975.4
0.18 | 0.2 | 0.5 | 0.015 | 0.012 | 0.02 | 1 | 0.45 | 0.01 | 0.007 | 0.0124 | 930 | 640 | 3.9 | 81 | 0.04 | 301 | 498 | 392 | 450 | 53524.4
0.18 | 0.2 | 0.5 | 0.015 | 0.012 | 0.02 | 1 | 0.45 | 0.01 | 0.007 | 0.0124 | 930 | 640 | 3.9 | 81 | 0.04 | 301 | 498 | 382 | 450 | 64116.4
0.18 | 0.2 | 0.5 | 0.015 | 0.012 | 0.02 | 1 | 0.45 | 0.01 | 0.007 | 0.0124 | 930 | 640 | 3.9 | 81 | 0.04 | 301 | 498 | 373 | 475 | 12261.2
0.18 | 0.2 | 0.5 | 0.015 | 0.012 | 0.02 | 1 | 0.45 | 0.01 | 0.007 | 0.0124 | 930 | 640 | 3.9 | 81 | 0.04 | 301 | 498 | 373 | 500 | 1413.4
0.18 | 0.2 | 0.5 | 0.015 | 0.012 | 0.02 | 1 | 0.45 | 0.01 | 0.007 | 0.0124 | 930 | 640 | 3.9 | 81 | 0.04 | 301 | 498 | 333 | 500 | 3902.5
0.18 | 0.2 | 0.5 | 0.015 | 0.012 | 0.02 | 1 | 0.45 | 0.01 | 0.007 | 0.0124 | 930 | 640 | 3.9 | 81 | 0.04 | 301 | 498 | 294 | 500 | 8421.7
0.18 | 0.2 | 0.5 | 0.015 | 0.012 | 0.02 | 1 | 0.45 | 0.01 | 0.007 | 0.0124 | 930 | 640 | 3.9 | 81 | 0.04 | 301 | 498 | 235 | 500 | 25490.1
0.18 | 0.2 | 0.5 | 0.015 | 0.012 | 0.02 | 1 | 0.45 | 0.01 | 0.007 | 0.0124 | 930 | 640 | 3.9 | 81 | 0.04 | 301 | 498 | 196 | 500 | 48638.3
0.18 | 0.2 | 0.5 | 0.015 | 0.012 | 0.02 | 1 | 0.45 | 0.01 | 0.007 | 0.0124 | 930 | 640 | 3.9 | 81 | 0.04 | 301 | 498 | 137 | 500 | 153078.1
0.18 | 0.2 | 0.5 | 0.015 | 0.012 | 0.02 | 1 | 0.45 | 0.01 | 0.007 | 0.0124 | 930 | 640 | 3.9 | 81 | 0.04 | 301 | 498 | 265 | 550 | 406.4
0.18 | 0.2 | 0.5 | 0.015 | 0.012 | 0.02 | 1 | 0.45 | 0.01 | 0.007 | 0.0124 | 930 | 640 | 3.9 | 81 | 0.04 | 301 | 498 | 216 | 550 | 1102.5
0.18 | 0.2 | 0.5 | 0.015 | 0.012 | 0.02 | 1 | 0.45 | 0.01 | 0.007 | 0.0124 | 930 | 640 | 3.9 | 81 | 0.04 | 301 | 498 | 137 | 550 | 5084.9
0.18 | 0.2 | 0.5 | 0.015 | 0.012 | 0.02 | 1 | 0.45 | 0.01 | 0.007 | 0.0124 | 930 | 640 | 3.9 | 81 | 0.04 | 301 | 498 | 98 | 550 | 29821.7
0.18 | 0.2 | 0.5 | 0.015 | 0.012 | 0.02 | 1 | 0.45 | 0.01 | 0.007 | 0.0124 | 930 | 640 | 3.9 | 81 | 0.04 | 301 | 498 | 137 | 600 | 184.7
0.18 | 0.2 | 0.5 | 0.015 | 0.012 | 0.02 | 1 | 0.45 | 0.01 | 0.007 | 0.0124 | 930 | 640 | 3.9 | 81 | 0.04 | 301 | 498 | 98 | 600 | 1012.7
0.18 | 0.2 | 0.5 | 0.015 | 0.012 | 0.02 | 1 | 0.45 | 0.01 | 0.007 | 0.0124 | 930 | 640 | 3.9 | 81 | 0.04 | 301 | 498 | 69 | 600 | 5433.4
0.18 | 0.2 | 0.5 | 0.015 | 0.012 | 0.02 | 1 | 0.45 | 0.01 | 0.007 | 0.0124 | 930 | 640 | 3.9 | 81 | 0.04 | 301 | 498 | 53 | 600 | 12699.6
0.18 | 0.2 | 0.5 | 0.015 | 0.012 | 0.02 | 1 | 0.45 | 0.01 | 0.007 | 0.0124 | 930 | 640 | 3.9 | 81 | 0.04 | 301 | 498 | 41 | 600 | 24158.2
0.18 | 0.2 | 0.5 | 0.015 | 0.012 | 0.02 | 1 | 0.45 | 0.01 | 0.007 | 0.0124 | 930 | 640 | 3.9 | 81 | 0.04 | 301 | 498 | 29 | 600 | 50937
0.18 | 0.2 | 0.5 | 0.015 | 0.012 | 0.02 | 1 | 0.45 | 0.01 | 0.007 | 0.0124 | 930 | 640 | 3.9 | 81 | 0.04 | 301 | 498 | 69 | 650 | 283.4
0.18 | 0.2 | 0.5 | 0.015 | 0.012 | 0.02 | 1 | 0.45 | 0.01 | 0.007 | 0.0124 | 930 | 640 | 3.9 | 81 | 0.04 | 301 | 498 | 41 | 650 | 1968.1
0.18 | 0.2 | 0.5 | 0.015 | 0.012 | 0.02 | 1 | 0.45 | 0.01 | 0.007 | 0.0124 | 930 | 640 | 3.9 | 81 | 0.04 | 301 | 498 | 29 | 650 | 4408.3
0.12 | 0.36 | 0.52 | 0.009 | 0.003 | 0.089 | 0.97 | 0.61 | 0.04 | 0.003 | 0.0066 | 910 | 670 | 7 | 83 | 0.08 | 342 | 490 | 373 | 500 | 712.7
0.12 | 0.36 | 0.52 | 0.009 | 0.003 | 0.089 | 0.97 | 0.61 | 0.04 | 0.003 | 0.0066 | 910 | 670 | 7 | 83 | 0.08 | 342 | 490 | 333 | 500 | 2221.9
0.12 | 0.36 | 0.52 | 0.009 | 0.003 | 0.089 | 0.97 | 0.61 | 0.04 | 0.003 | 0.0066 | 910 | 670 | 7 | 83 | 0.08 | 342 | 490 | 294 | 500 | 5941.6
0.12 | 0.36 | 0.52 | 0.009 | 0.003 | 0.089 | 0.97 | 0.61 | 0.04 | 0.003 | 0.0066 | 910 | 670 | 7 | 83 | 0.08 | 342 | 490 | 265 | 500 | 11821.6
0.12 | 0.36 | 0.52 | 0.009 | 0.003 | 0.089 | 0.97 | 0.61 | 0.04 | 0.003 | 0.0066 | 910 | 670 | 7 | 83 | 0.08 | 342 | 490 | 235 | 500 | 19353.4
0.12 | 0.36 | 0.52 | 0.009 | 0.003 | 0.089 | 0.97 | 0.61 | 0.04 | 0.003 | 0.0066 | 910 | 670 | 7 | 83 | 0.08 | 342 | 490 | 196 | 500 | 35917.6
0.12 | 0.36 | 0.52 | 0.009 | 0.003 | 0.089 | 0.97 | 0.61 | 0.04 | 0.003 | 0.0066 | 910 | 670 | 7 | 83 | 0.08 | 342 | 490 | 167 | 500 | 55702.8
0.12 | 0.36 | 0.52 | 0.009 | 0.003 | 0.089 | 0.97 | 0.61 | 0.04 | 0.003 | 0.0066 | 910 | 670 | 7 | 83 | 0.08 | 342 | 490 | 152 | 500 | 71838
0.12 | 0.36 | 0.52 | 0.009 | 0.003 | 0.089 | 0.97 | 0.61 | 0.04 | 0.003 | 0.0066 | 910 | 670 | 7 | 83 | 0.08 | 342 | 490 | 137 | 500 | 94568.8
0.12 | 0.36 | 0.52 | 0.009 | 0.003 | 0.089 | 0.97 | 0.61 | 0.04 | 0.003 | 0.0066 | 910 | 670 | 7 | 83 | 0.08 | 342 | 490 | 265 | 550 | 268.3
0.12 | 0.36 | 0.52 | 0.009 | 0.003 | 0.089 | 0.97 | 0.61 | 0.04 | 0.003 | 0.0066 | 910 | 670 | 7 | 83 | 0.08 | 342 | 490 | 216 | 550 | 804.7
0.12 | 0.36 | 0.52 | 0.009 | 0.003 | 0.089 | 0.97 | 0.61 | 0.04 | 0.003 | 0.0066 | 910 | 670 | 7 | 83 | 0.08 | 342 | 490 | 137 | 550 | 3134.3
0.12 | 0.36 | 0.52 | 0.009 | 0.003 | 0.089 | 0.97 | 0.61 | 0.04 | 0.003 | 0.0066 | 910 | 670 | 7 | 83 | 0.08 | 342 | 490 | 108 | 550 | 9603.4
0.12 | 0.36 | 0.52 | 0.009 | 0.003 | 0.089 | 0.97 | 0.61 | 0.04 | 0.003 | 0.0066 | 910 | 670 | 7 | 83 | 0.08 | 342 | 490 | 88 | 550 | 32016.8
0.12 | 0.36 | 0.52 | 0.009 | 0.003 | 0.089 | 0.97 | 0.61 | 0.04 | 0.003 | 0.0066 | 910 | 670 | 7 | 83 | 0.08 | 342 | 490 | 74 | 550 | 60269.4
0.12 | 0.36 | 0.52 | 0.009 | 0.003 | 0.089 | 0.97 | 0.61 | 0.04 | 0.003 | 0.0066 | 910 | 670 | 7 | 83 | 0.08 | 342 | 490 | 61 | 550 | 141641.3
0.12 | 0.36 | 0.52 | 0.009 | 0.003 | 0.089 | 0.97 | 0.61 | 0.04 | 0.003 | 0.0066 | 910 | 670 | 7 | 83 | 0.08 | 342 | 490 | 137 | 600 | 106.3
0.12 | 0.36 | 0.52 | 0.009 | 0.003 | 0.089 | 0.97 | 0.61 | 0.04 | 0.003 | 0.0066 | 910 | 670 | 7 | 83 | 0.08 | 342 | 490 | 98 | 600 | 545
0.12 | 0.36 | 0.52 | 0.009 | 0.003 | 0.089 | 0.97 | 0.61 | 0.04 | 0.003 | 0.0066 | 910 | 670 | 7 | 83 | 0.08 | 342 | 490 | 88 | 600 | 896.2
0.12 | 0.36 | 0.52 | 0.009 | 0.003 | 0.089 | 0.97 | 0.61 | 0.04 | 0.003 | 0.0066 | 910 | 670 | 7 | 83 | 0.08 | 342 | 490 | 69 | 600 | 3196.4
0.12 | 0.36 | 0.52 | 0.009 | 0.003 | 0.089 | 0.97 | 0.61 | 0.04 | 0.003 | 0.0066 | 910 | 670 | 7 | 83 | 0.08 | 342 | 490 | 61 | 600 | 5526.8
0.12 | 0.36 | 0.52 | 0.009 | 0.003 | 0.089 | 0.97 | 0.61 | 0.04 | 0.003 | 0.0066 | 910 | 670 | 7 | 83 | 0.08 | 342 | 490 | 53 | 600 | 8913.6
0.12 | 0.36 | 0.52 | 0.009 | 0.003 | 0.089 | 0.97 | 0.61 | 0.04 | 0.003 | 0.0066 | 910 | 670 | 7 | 83 | 0.08 | 342 | 490 | 41 | 600 | 16558.5
0.12 | 0.36 | 0.52 | 0.009 | 0.003 | 0.089 | 0.97 | 0.61 | 0.04 | 0.003 | 0.0066 | 910 | 670 | 7 | 83 | 0.08 | 342 | 490 | 29 | 600 | 30825
0.12 | 0.36 | 0.52 | 0.009 | 0.003 | 0.089 | 0.97 | 0.61 | 0.04 | 0.003 | 0.0066 | 910 | 670 | 7 | 83 | 0.08 | 342 | 490 | 69 | 650 | 137.7
0.12 | 0.36 | 0.52 | 0.009 | 0.003 | 0.089 | 0.97 | 0.61 | 0.04 | 0.003 | 0.0066 | 910 | 670 | 7 | 83 | 0.08 | 342 | 490 | 37 | 650 | 2016.6
0.12 | 0.36 | 0.52 | 0.009 | 0.003 | 0.089 | 0.97 | 0.61 | 0.04 | 0.003 | 0.0066 | 910 | 670 | 7 | 83 | 0.08 | 342 | 490 | 29 | 650 | 3976.7
0.09 | 0.37 | 0.49 | 0.006 | 0.005 | 0.055 | 0.98 | 0.57 | 0.07 | 0.005 | 0.008 | 910 | 670 | 7.5 | 79 | 0.1 | 310 | 463 | 373 | 500 | 318.4
0.09 | 0.37 | 0.49 | 0.006 | 0.005 | 0.055 | 0.98 | 0.57 | 0.07 | 0.005 | 0.008 | 910 | 670 | 7.5 | 79 | 0.1 | 310 | 463 | 333 | 500 | 1736.6
0.09 | 0.37 | 0.49 | 0.006 | 0.005 | 0.055 | 0.98 | 0.57 | 0.07 | 0.005 | 0.008 | 910 | 670 | 7.5 | 79 | 0.1 | 310 | 463 | 294 | 500 | 5644.9
0.09 | 0.37 | 0.49 | 0.006 | 0.005 | 0.055 | 0.98 | 0.57 | 0.07 | 0.005 | 0.008 | 910 | 670 | 7.5 | 79 | 0.1 | 310 | 463 | 265 | 500 | 10391.2
0.09 | 0.37 | 0.49 | 0.006 | 0.005 | 0.055 | 0.98 | 0.57 | 0.07 | 0.005 | 0.008 | 910 | 670 | 7.5 | 79 | 0.1 | 310 | 463 | 235 | 500 | 16711.6
0.09 | 0.37 | 0.49 | 0.006 | 0.005 | 0.055 | 0.98 | 0.57 | 0.07 | 0.005 | 0.008 | 910 | 670 | 7.5 | 79 | 0.1 | 310 | 463 | 196 | 500 | 35455.9
0.09 | 0.37 | 0.49 | 0.006 | 0.005 | 0.055 | 0.98 | 0.57 | 0.07 | 0.005 | 0.008 | 910 | 670 | 7.5 | 79 | 0.1 | 310 | 463 | 167 | 500 | 44992.5
0.09 | 0.37 | 0.49 | 0.006 | 0.005 | 0.055 | 0.98 | 0.57 | 0.07 | 0.005 | 0.008 | 910 | 670 | 7.5 | 79 | 0.1 | 310 | 463 | 152 | 500 | 55556.9
0.09 | 0.37 | 0.49 | 0.006 | 0.005 | 0.055 | 0.98 | 0.57 | 0.07 | 0.005 | 0.008 | 910 | 670 | 7.5 | 79 | 0.1 | 310 | 463 | 137 | 500 | 82184.4
0.09 | 0.37 | 0.49 | 0.006 | 0.005 | 0.055 | 0.98 | 0.57 | 0.07 | 0.005 | 0.008 | 910 | 670 | 7.5 | 79 | 0.1 | 310 | 463 | 265 | 550 | 172.7
0.09 | 0.37 | 0.49 | 0.006 | 0.005 | 0.055 | 0.98 | 0.57 | 0.07 | 0.005 | 0.008 | 910 | 670 | 7.5 | 79 | 0.1 | 310 | 463 | 216 | 550 | 591.3
0.09 | 0.37 | 0.49 | 0.006 | 0.005 | 0.055 | 0.98 | 0.57 | 0.07 | 0.005 | 0.008 | 910 | 670 | 7.5 | 79 | 0.1 | 310 | 463 | 137 | 550 | 2432.6
0.09 | 0.37 | 0.49 | 0.006 | 0.005 | 0.055 | 0.98 | 0.57 | 0.07 | 0.005 | 0.008 | 910 | 670 | 7.5 | 79 | 0.1 | 310 | 463 | 108 | 550 | 8908.1
0.09 | 0.37 | 0.49 | 0.006 | 0.005 | 0.055 | 0.98 | 0.57 | 0.07 | 0.005 | 0.008 | 910 | 670 | 7.5 | 79 | 0.1 | 310 | 463 | 88 | 550 | 19781.7
0.09 | 0.37 | 0.49 | 0.006 | 0.005 | 0.055 | 0.98 | 0.57 | 0.07 | 0.005 | 0.008 | 910 | 670 | 7.5 | 79 | 0.1 | 310 | 463 | 74 | 550 | 42209.9
0.09 | 0.37 | 0.49 | 0.006 | 0.005 | 0.055 | 0.98 | 0.57 | 0.07 | 0.005 | 0.008 | 910 | 670 | 7.5 | 79 | 0.1 | 310 | 463 | 61 | 550 | 114644.1
0.09 | 0.37 | 0.49 | 0.006 | 0.005 | 0.055 | 0.98 | 0.57 | 0.07 | 0.005 | 0.008 | 910 | 670 | 7.5 | 79 | 0.1 | 310 | 463 | 137 | 600 | 75.8
0.09 | 0.37 | 0.49 | 0.006 | 0.005 | 0.055 | 0.98 | 0.57 | 0.07 | 0.005 | 0.008 | 910 | 670 | 7.5 | 79 | 0.1 | 310 | 463 | 98 | 600 | 485.2
0.09 | 0.37 | 0.49 | 0.006 | 0.005 | 0.055 | 0.98 | 0.57 | 0.07 | 0.005 | 0.008 | 910 | 670 | 7.5 | 79 | 0.1 | 310 | 463 | 88 | 600 | 824.6
0.09 | 0.37 | 0.49 | 0.006 | 0.005 | 0.055 | 0.98 | 0.57 | 0.07 | 0.005 | 0.008 | 910 | 670 | 7.5 | 79 | 0.1 | 310 | 463 | 69 | 600 | 2673.7
0.09 | 0.37 | 0.49 | 0.006 | 0.005 | 0.055 | 0.98 | 0.57 | 0.07 | 0.005 | 0.008 | 910 | 670 | 7.5 | 79 | 0.1 | 310 | 463 | 61 | 600 | 3907.7
0.09 | 0.37 | 0.49 | 0.006 | 0.005 | 0.055 | 0.98 | 0.57 | 0.07 | 0.005 | 0.008 | 910 | 670 | 7.5 | 79 | 0.1 | 310 | 463 | 53 | 600 | 6016.6
0.09 | 0.37 | 0.49 | 0.006 | 0.005 | 0.055 | 0.98 | 0.57 | 0.07 | 0.005 | 0.008 | 910 | 670 | 7.5 | 79 | 0.1 | 310 | 463 | 41 | 600 | 13780.5
0.09 | 0.37 | 0.49 | 0.006 | 0.005 | 0.055 | 0.98 | 0.57 | 0.07 | 0.005 | 0.008 | 910 | 670 | 7.5 | 79 | 0.1 | 310 | 463 | 29 | 600 | 24939.6
0.09 | 0.37 | 0.49 | 0.006 | 0.005 | 0.055 | 0.98 | 0.57 | 0.07 | 0.005 | 0.008 | 910 | 670 | 7.5 | 79 | 0.1 | 310 | 463 | 69 | 650 | 113.5
0.09 | 0.37 | 0.49 | 0.006 | 0.005 | 0.055 | 0.98 | 0.57 | 0.07 | 0.005 | 0.008 | 910 | 670 | 7.5 | 79 | 0.1 | 310 | 463 | 37 | 650 | 1426.2
0.09 | 0.37 | 0.49 | 0.006 | 0.005 | 0.055 | 0.98 | 0.57 | 0.07 | 0.005 | 0.008 | 910 | 670 | 7.5 | 79 | 0.1 | 310 | 463 | 29 | 650 | 2765.6
0.1 | 0.28 | 0.49 | 0.008 | 0.009 | 0.028 | 0.9 | 0.56 | 0.08 | 0.006 | 0.009 | 870 | 700 | 6 | 77 | 0.13 | 306 | 463 | 373 | 500 | 295.7
0.1 | 0.28 | 0.49 | 0.008 | 0.009 | 0.028 | 0.9 | 0.56 | 0.08 | 0.006 | 0.009 | 870 | 700 | 6 | 77 | 0.13 | 306 | 463 | 333 | 500 | 2138.1
0.1 | 0.28 | 0.49 | 0.008 | 0.009 | 0.028 | 0.9 | 0.56 | 0.08 | 0.006 | 0.009 | 870 | 700 | 6 | 77 | 0.13 | 306 | 463 | 294 | 500 | 5512.7
0.1 | 0.28 | 0.49 | 0.008 | 0.009 | 0.028 | 0.9 | 0.56 | 0.08 | 0.006 | 0.009 | 870 | 700 | 6 | 77 | 0.13 | 306 | 463 | 265 | 500 | 11778.7
0.1 | 0.28 | 0.49 | 0.008 | 0.009 | 0.028 | 0.9 | 0.56 | 0.08 | 0.006 | 0.009 | 870 | 700 | 6 | 77 | 0.13 | 306 | 463 | 235 | 500 | 22553.6
0.1 | 0.28 | 0.49 | 0.008 | 0.009 | 0.028 | 0.9 | 0.56 | 0.08 | 0.006 | 0.009 | 870 | 700 | 6 | 77 | 0.13 | 306 | 463 | 196 | 500 | 47067.6
0.1 | 0.28 | 0.49 | 0.008 | 0.009 | 0.028 | 0.9 | 0.56 | 0.08 | 0.006 | 0.009 | 870 | 700 | 6 | 77 | 0.13 | 306 | 463 | 167 | 500 | 69761.4
0.1 | 0.28 | 0.49 | 0.008 | 0.009 | 0.028 | 0.9 | 0.56 | 0.08 | 0.006 | 0.009 | 870 | 700 | 6 | 77 | 0.13 | 306 | 463 | 152 | 500 | 99100.2
0.1 | 0.28 | 0.49 | 0.008 | 0.009 | 0.028 | 0.9 | 0.56 | 0.08 | 0.006 | 0.009 | 870 | 700 | 6 | 77 | 0.13 | 306 | 463 | 265 | 550 | 196.4
0.1 | 0.28 | 0.49 | 0.008 | 0.009 | 0.028 | 0.9 | 0.56 | 0.08 | 0.006 | 0.009 | 870 | 700 | 6 | 77 | 0.13 | 306 | 463 | 216 | 550 | 791.8
0.1 | 0.28 | 0.49 | 0.008 | 0.009 | 0.028 | 0.9 | 0.56 | 0.08 | 0.006 | 0.009 | 870 | 700 | 6 | 77 | 0.13 | 306 | 463 | 137 | 550 | 4202.8
0.1 | 0.28 | 0.49 | 0.008 | 0.009 | 0.028 | 0.9 | 0.56 | 0.08 | 0.006 | 0.009 | 870 | 700 | 6 | 77 | 0.13 | 306 | 463 | 108 | 550 | 12576.8
0.1 | 0.28 | 0.49 | 0.008 | 0.009 | 0.028 | 0.9 | 0.56 | 0.08 | 0.006 | 0.009 | 870 | 700 | 6 | 77 | 0.13 | 306 | 463 | 88 | 550 | 31736.2
0.1 | 0.28 | 0.49 | 0.008 | 0.009 | 0.028 | 0.9 | 0.56 | 0.08 | 0.006 | 0.009 | 870 | 700 | 6 | 77 | 0.13 | 306 | 463 | 74 | 550 | 75864.6
0.1 | 0.28 | 0.49 | 0.008 | 0.009 | 0.028 | 0.9 | 0.56 | 0.08 | 0.006 | 0.009 | 870 | 700 | 6 | 77 | 0.13 | 306 | 463 | 137 | 600 | 115.8
0.1 | 0.28 | 0.49 | 0.008 | 0.009 | 0.028 | 0.9 | 0.56 | 0.08 | 0.006 | 0.009 | 870 | 700 | 6 | 77 | 0.13 | 306 | 463 | 98 | 600 | 720
0.1 | 0.28 | 0.49 | 0.008 | 0.009 | 0.028 | 0.9 | 0.56 | 0.08 | 0.006 | 0.009 | 870 | 700 | 6 | 77 | 0.13 | 306 | 463 | 88 | 600 | 893.8
0.1 | 0.28 | 0.49 | 0.008 | 0.009 | 0.028 | 0.9 | 0.56 | 0.08 | 0.006 | 0.009 | 870 | 700 | 6 | 77 | 0.13 | 306 | 463 | 69 | 600 | 3473.4
0.1 | 0.28 | 0.49 | 0.008 | 0.009 | 0.028 | 0.9 | 0.56 | 0.08 | 0.006 | 0.009 | 870 | 700 | 6 | 77 | 0.13 | 306 | 463 | 61 | 600 | 5458.2
0.1 | 0.28 | 0.49 | 0.008 | 0.009 | 0.028 | 0.9 | 0.56 | 0.08 | 0.006 | 0.009 | 870 | 700 | 6 | 77 | 0.13 | 306 | 463 | 53 | 600 | 8300.4
0.1 | 0.28 | 0.49 | 0.008 | 0.009 | 0.028 | 0.9 | 0.56 | 0.08 | 0.006 | 0.009 | 870 | 700 | 6 | 77 | 0.13 | 306 | 463 | 41 | 600 | 15920.5
0.1 | 0.28 | 0.49 | 0.008 | 0.009 | 0.028 | 0.9 | 0.56 | 0.08 | 0.006 | 0.009 | 870 | 700 | 6 | 77 | 0.13 | 306 | 463 | 29 | 600 | 33177.2
0.1 | 0.28 | 0.49 | 0.008 | 0.009 | 0.028 | 0.9 | 0.56 | 0.08 | 0.006 | 0.009 | 870 | 700 | 6 | 77 | 0.13 | 306 | 463 | 69 | 650 | 142.4
0.1 | 0.28 | 0.49 | 0.008 | 0.009 | 0.028 | 0.9 | 0.56 | 0.08 | 0.006 | 0.009 | 870 | 700 | 6 | 77 | 0.13 | 306 | 463 | 37 | 650 | 1810.4
0.1 | 0.28 | 0.49 | 0.008 | 0.009 | 0.028 | 0.9 | 0.56 | 0.08 | 0.006 | 0.009 | 870 | 700 | 6 | 77 | 0.13 | 306 | 463 | 29 | 650 | 2391
0.12 | 0.43 | 0.48 | 0.014 | 0.008 | 0.051 | 0.96 | 0.56 | 0.08 | 0.006 | 0.008 | 870 | 700 | 6.5 | 81 | 0.07 | 343 | 502 | 373 | 500 | 300.8
0.12 | 0.43 | 0.48 | 0.014 | 0.008 | 0.051 | 0.96 | 0.56 | 0.08 | 0.006 | 0.008 | 870 | 700 | 6.5 | 81 | 0.07 | 343 | 502 | 333 | 500 | 1443.2
0.12 | 0.43 | 0.48 | 0.014 | 0.008 | 0.051 | 0.96 | 0.56 | 0.08 | 0.006 | 0.008 | 870 | 700 | 6.5 | 81 | 0.07 | 343 | 502 | 294 | 500 | 3863.4
0.12 | 0.43 | 0.48 | 0.014 | 0.008 | 0.051 | 0.96 | 0.56 | 0.08 | 0.006 | 0.008 | 870 | 700 | 6.5 | 81 | 0.07 | 343 | 502 | 265 | 500 | 7705.4
0.12 | 0.43 | 0.48 | 0.014 | 0.008 | 0.051 | 0.96 | 0.56 | 0.08 | 0.006 | 0.008 | 870 | 700 | 6.5 | 81 | 0.07 | 343 | 502 | 235 | 500 | 14798.5
0.12 | 0.43 | 0.48 | 0.014 | 0.008 | 0.051 | 0.96 | 0.56 | 0.08 | 0.006 | 0.008 | 870 | 700 | 6.5 | 81 | 0.07 | 343 | 502 | 196 | 500 | 27468.8
0.12 | 0.43 | 0.48 | 0.014 | 0.008 | 0.051 | 0.96 | 0.56 | 0.08 | 0.006 | 0.008 | 870 | 700 | 6.5 | 81 | 0.07 | 343 | 502 | 167 | 500 | 41604
0.12 | 0.43 | 0.48 | 0.014 | 0.008 | 0.051 | 0.96 | 0.56 | 0.08 | 0.006 | 0.008 | 870 | 700 | 6.5 | 81 | 0.07 | 343 | 502 | 152 | 500 | 61140.1
0.12 | 0.43 | 0.48 | 0.014 | 0.008 | 0.051 | 0.96 | 0.56 | 0.08 | 0.006 | 0.008 | 870 | 700 | 6.5 | 81 | 0.07 | 343 | 502 | 137 | 500 | 80761.6
0.12 | 0.43 | 0.48 | 0.014 | 0.008 | 0.051 | 0.96 | 0.56 | 0.08 | 0.006 | 0.008 | 870 | 700 | 6.5 | 81 | 0.07 | 343 | 502 | 127 | 500 | 113758.4
0.12 | 0.43 | 0.48 | 0.014 | 0.008 | 0.051 | 0.96 | 0.56 | 0.08 | 0.006 | 0.008 | 870 | 700 | 6.5 | 81 | 0.07 | 343 | 502 | 265 | 550 | 128
0.12 | 0.43 | 0.48 | 0.014 | 0.008 | 0.051 | 0.96 | 0.56 | 0.08 | 0.006 | 0.008 | 870 | 700 | 6.5 | 81 | 0.07 | 343 | 502 | 216 | 550 | 493.3
0.12 | 0.43 | 0.48 | 0.014 | 0.008 | 0.051 | 0.96 | 0.56 | 0.08 | 0.006 | 0.008 | 870 | 700 | 6.5 | 81 | 0.07 | 343 | 502 | 137 | 550 | 2532.2
0.12 | 0.43 | 0.48 | 0.014 | 0.008 | 0.051 | 0.96 | 0.56 | 0.08 | 0.006 | 0.008 | 870 | 700 | 6.5 | 81 | 0.07 | 343 | 502 | 108 | 550 | 8604.6
0.12 | 0.43 | 0.48 | 0.014 | 0.008 | 0.051 | 0.96 | 0.56 | 0.08 | 0.006 | 0.008 | 870 | 700 | 6.5 | 81 | 0.07 | 343 | 502 | 88 | 550 | 23201
0.12 | 0.43 | 0.48 | 0.014 | 0.008 | 0.051 | 0.96 | 0.56 | 0.08 | 0.006 | 0.008 | 870 | 700 | 6.5 | 81 | 0.07 | 343 | 502 | 74 | 550 | 44135.7
0.12 | 0.43 | 0.48 | 0.014 | 0.008 | 0.051 | 0.96 | 0.56 | 0.08 | 0.006 | 0.008 | 870 | 700 | 6.5 | 81 | 0.07 | 343 | 502 | 61 | 550 | 107148.5
0.12 | 0.43 | 0.48 | 0.014 | 0.008 | 0.051 | 0.96 | 0.56 | 0.08 | 0.006 | 0.008 | 870 | 700 | 6.5 | 81 | 0.07 | 343 | 502 | 137 | 600 | 84.5
0.12 | 0.43 | 0.48 | 0.014 | 0.008 | 0.051 | 0.96 | 0.56 | 0.08 | 0.006 | 0.008 | 870 | 700 | 6.5 | 81 | 0.07 | 343 | 502 | 98 | 600 | 548.2
0.12 | 0.43 | 0.48 | 0.014 | 0.008 | 0.051 | 0.96 | 0.56 | 0.08 | 0.006 | 0.008 | 870 | 700 | 6.5 | 81 | 0.07 | 343 | 502 | 88 | 600 | 870.2
0.12 | 0.43 | 0.48 | 0.014 | 0.008 | 0.051 | 0.96 | 0.56 | 0.08 | 0.006 | 0.008 | 870 | 700 | 6.5 | 81 | 0.07 | 343 | 502 | 69 | 600 | 2872.3
0.12 | 0.43 | 0.48 | 0.014 | 0.008 | 0.051 | 0.96 | 0.56 | 0.08 | 0.006 | 0.008 | 870 | 700 | 6.5 | 81 | 0.07 | 343 | 502 | 61 | 600 | 4600.8
0.12 | 0.43 | 0.48 | 0.014 | 0.008 | 0.051 | 0.96 | 0.56 | 0.08 | 0.006 | 0.008 | 870 | 700 | 6.5 | 81 | 0.07 | 343 | 502 | 53 | 600 | 6889.8
0.12 | 0.43 | 0.48 | 0.014 | 0.008 | 0.051 | 0.96 | 0.56 | 0.08 | 0.006 | 0.008 | 870 | 700 | 6.5 | 81 | 0.07 | 343 | 502 | 41 | 600 | 13954.3
0.12 | 0.43 | 0.48 | 0.014 | 0.008 | 0.051 | 0.96 | 0.56 | 0.08 | 0.006 | 0.008 | 870 | 700 | 6.5 | 81 | 0.07 | 343 | 502 | 29 | 600 | 30087.7
0.12 | 0.43 | 0.48 | 0.014 | 0.008 | 0.051 | 0.96 | 0.56 | 0.08 | 0.006 | 0.008 | 870 | 700 | 6.5 | 81 | 0.07 | 343 | 502 | 69 | 650 | 146.6
0.12 | 0.43 | 0.48 | 0.014 | 0.008 | 0.051 | 0.96 | 0.56 | 0.08 | 0.006 | 0.008 | 870 | 700 | 6.5 | 81 | 0.07 | 343 | 502 | 37 | 650 | 1579.7
0.12 | 0.43 | 0.48 | 0.014 | 0.008 | 0.051 | 0.96 | 0.56 | 0.08 | 0.006 | 0.008 | 870 | 700 | 6.5 | 81 | 0.07 | 343 | 502 | 29 | 650 | 3289.1
0.12 | 0.28 | 0.44 | 0.018 | 0.008 | 0.03 | 0.99 | 0.54 | 0.08 | 0.007 | 0.01 | 870 | 700 | 6 | 80 | 0.12 | 339 | 493 | 373 | 500 | 385.5
0.12 | 0.28 | 0.44 | 0.018 | 0.008 | 0.03 | 0.99 | 0.54 | 0.08 | 0.007 | 0.01 | 870 | 700 | 6 | 80 | 0.12 | 339 | 493 | 333 | 500 | 1802.4
0.12 | 0.28 | 0.44 | 0.018 | 0.008 | 0.03 | 0.99 | 0.54 | 0.08 | 0.007 | 0.01 | 870 | 700 | 6 | 80 | 0.12 | 339 | 493 | 294 | 500 | 4596.4
0.12 | 0.28 | 0.44 | 0.018 | 0.008 | 0.03 | 0.99 | 0.54 | 0.08 | 0.007 | 0.01 | 870 | 700 | 6 | 80 | 0.12 | 339 | 493 | 265 | 500 | 9686.8
0.12 | 0.28 | 0.44 | 0.018 | 0.008 | 0.03 | 0.99 | 0.54 | 0.08 | 0.007 | 0.01 | 870 | 700 | 6 | 80 | 0.12 | 339 | 493 | 235 | 500 | 17577.1
0.12 | 0.28 | 0.44 | 0.018 | 0.008 | 0.03 | 0.99 | 0.54 | 0.08 | 0.007 | 0.01 | 870 | 700 | 6 | 80 | 0.12 | 339 | 493 | 196 | 500 | 32694.4
0.12 | 0.28 | 0.44 | 0.018 | 0.008 | 0.03 | 0.99 | 0.54 | 0.08 | 0.007 | 0.01 | 870 | 700 | 6 | 80 | 0.12 | 339 | 493 | 167 | 500 | 49930.9
0.12 | 0.28 | 0.44 | 0.018 | 0.008 | 0.03 | 0.99 | 0.54 | 0.08 | 0.007 | 0.01 | 870 | 700 | 6 | 80 | 0.12 | 339 | 493 | 152 | 500 | 63120.3
0.12 | 0.28 | 0.44 | 0.018 | 0.008 | 0.03 | 0.99 | 0.54 | 0.08 | 0.007 | 0.01 | 870 | 700 | 6 | 80 | 0.12 | 339 | 493 | 137 | 500 | 96828.9
0.12 | 0.28 | 0.44 | 0.018 | 0.008 | 0.03 | 0.99 | 0.54 | 0.08 | 0.007 | 0.01 | 870 | 700 | 6 | 80 | 0.12 | 339 | 493 | 265 | 550 | 142.7
0.12 | 0.28 | 0.44 | 0.018 | 0.008 | 0.03 | 0.99 | 0.54 | 0.08 | 0.007 | 0.01 | 870 | 700 | 6 | 80 | 0.12 | 339 | 493 | 216 | 550 | 612.2
0.12 | 0.28 | 0.44 | 0.018 | 0.008 | 0.03 | 0.99 | 0.54 | 0.08 | 0.007 | 0.01 | 870 | 700 | 6 | 80 | 0.12 | 339 | 493 | 137 | 550 | 2804
0.12 | 0.28 | 0.44 | 0.018 | 0.008 | 0.03 | 0.99 | 0.54 | 0.08 | 0.007 | 0.01 | 870 | 700 | 6 | 80 | 0.12 | 339 | 493 | 108 | 550 | 9980.3
0.12 | 0.28 | 0.44 | 0.018 | 0.008 | 0.03 | 0.99 | 0.54 | 0.08 | 0.007 | 0.01 | 870 | 700 | 6 | 80 | 0.12 | 339 | 493 | 88 | 550 | 25211.5
0.12 | 0.28 | 0.44 | 0.018 | 0.008 | 0.03 | 0.99 | 0.54 | 0.08 | 0.007 | 0.01 | 870 | 700 | 6 | 80 | 0.12 | 339 | 493 | 74 | 550 | 56874.9
0.12 | 0.28 | 0.44 | 0.018 | 0.008 | 0.03 | 0.99 | 0.54 | 0.08 | 0.007 | 0.01 | 870 | 700 | 6 | 80 | 0.12 | 339 | 493 | 61 | 550 | 110473.9
0.12 | 0.28 | 0.44 | 0.018 | 0.008 | 0.03 | 0.99 | 0.54 | 0.08 | 0.007 | 0.01 | 870 | 700 | 6 | 80 | 0.12 | 339 | 493 | 137 | 600 | 96.6
0.12 | 0.28 | 0.44 | 0.018 | 0.008 | 0.03 | 0.99 | 0.54 | 0.08 | 0.007 | 0.01 | 870 | 700 | 6 | 80 | 0.12 | 339 | 493 | 98 | 600 | 650.1
0.12 | 0.28 | 0.44 | 0.018 | 0.008 | 0.03 | 0.99 | 0.54 | 0.08 | 0.007 | 0.01 | 870 | 700 | 6 | 80 | 0.12 | 339 | 493 | 88 | 600 | 1041.9
0.12 | 0.28 | 0.44 | 0.018 | 0.008 | 0.03 | 0.99 | 0.54 | 0.08 | 0.007 | 0.01 | 870 | 700 | 6 | 80 | 0.12 | 339 | 493 | 69 | 600 | 3072.2
0.12 | 0.28 | 0.44 | 0.018 | 0.008 | 0.03 | 0.99 | 0.54 | 0.08 | 0.007 | 0.01 | 870 | 700 | 6 | 80 | 0.12 | 339 | 493 | 61 | 600 | 5163.9
0.12 | 0.28 | 0.44 | 0.018 | 0.008 | 0.03 | 0.99 | 0.54 | 0.08 | 0.007 | 0.01 | 870 | 700 | 6 | 80 | 0.12 | 339 | 493 | 53 | 600 | 7164.1
0.12 | 0.28 | 0.44 | 0.018 | 0.008 | 0.03 | 0.99 | 0.54 | 0.08 | 0.007 | 0.01 | 870 | 700 | 6 | 80 | 0.12 | 339 | 493 | 41 | 600 | 14368.1
0.12 | 0.28 | 0.44 | 0.018 | 0.008 | 0.03 | 0.99 | 0.54 | 0.08 | 0.007 | 0.01 | 870 | 700 | 6 | 80 | 0.12 | 339 | 493 | 29 | 600 | 31111.6
0.12 | 0.28 | 0.44 | 0.018 | 0.008 | 0.03 | 0.99 | 0.54 | 0.08 | 0.007 | 0.01 | 870 | 700 | 6 | 80 | 0.12 | 339 | 493 | 69 | 650 | 142
0.12 | 0.28 | 0.44 | 0.018 | 0.008 | 0.03 | 0.99 | 0.54 | 0.08 | 0.007 | 0.01 | 870 | 700 | 6 | 80 | 0.12 | 339 | 493 | 37 | 650 | 1683.4
0.12 | 0.28 | 0.44 | 0.018 | 0.008 | 0.03 | 0.99 | 0.54 | 0.08 | 0.007 | 0.01 | 870 | 700 | 6 | 80 | 0.12 | 339 | 493 | 29 | 650 | 2506
0.09 | 0.32 | 0.48 | 0.02 | 0.017 | 0.023 | 1.05 | 0.52 | 0.04 | 0.009 | 0.0089 | 920 | 740 | 6.5 | 79 | 0.1 | 313 | 464 | 373 | 500 | 659.6
0.09 | 0.32 | 0.48 | 0.02 | 0.017 | 0.023 | 1.05 | 0.52 | 0.04 | 0.009 | 0.0089 | 920 | 740 | 6.5 | 79 | 0.1 | 313 | 464 | 333 | 500 | 2271.8
0.09 | 0.32 | 0.48 | 0.02 | 0.017 | 0.023 | 1.05 | 0.52 | 0.04 | 0.009 | 0.0089 | 920 | 740 | 6.5 | 79 | 0.1 | 313 | 464 | 294 | 500 | 6552.3
0.09 | 0.32 | 0.48 | 0.02 | 0.017 | 0.023 | 1.05 | 0.52 | 0.04 | 0.009 | 0.0089 | 920 | 740 | 6.5 | 79 | 0.1 | 313 | 464 | 265 | 500 | 13053.4
0.09 | 0.32 | 0.48 | 0.02 | 0.017 | 0.023 | 1.05 | 0.52 | 0.04 | 0.009 | 0.0089 | 920 | 740 | 6.5 | 79 | 0.1 | 313 | 464 | 235 | 500 | 23344.4
0.09 | 0.32 | 0.48 | 0.02 | 0.017 | 0.023 | 1.05 | 0.52 | 0.04 | 0.009 | 0.0089 | 920 | 740 | 6.5 | 79 | 0.1 | 313 | 464 | 196 | 500 | 41223.1
0.09 | 0.32 | 0.48 | 0.02 | 0.017 | 0.023 | 1.05 | 0.52 | 0.04 | 0.009 | 0.0089 | 920 | 740 | 6.5 | 79 | 0.1 | 313 | 464 | 167 | 500 | 62249.3
0.09 | 0.32 | 0.48 | 0.02 | 0.017 | 0.023 | 1.05 | 0.52 | 0.04 | 0.009 | 0.0089 | 920 | 740 | 6.5 | 79 | 0.1 | 313 | 464 | 152 | 500 | 70705.6
0.09 | 0.32 | 0.48 | 0.02 | 0.017 | 0.023 | 1.05 | 0.52 | 0.04 | 0.009 | 0.0089 | 920 | 740 | 6.5 | 79 | 0.1 | 313 | 464 | 137 | 500 | 91425
0.09 | 0.32 | 0.48 | 0.02 | 0.017 | 0.023 | 1.05 | 0.52 | 0.04 | 0.009 | 0.0089 | 920 | 740 | 6.5 | 79 | 0.1 | 313 | 464 | 265 | 550 | 235.4
0.09 | 0.32 | 0.48 | 0.02 | 0.017 | 0.023 | 1.05 | 0.52 | 0.04 | 0.009 | 0.0089 | 920 | 740 | 6.5 | 79 | 0.1 | 313 | 464 | 216 | 550 | 763.5
0.09 | 0.32 | 0.48 | 0.02 | 0.017 | 0.023 | 1.05 | 0.52 | 0.04 | 0.009 | 0.0089 | 920 | 740 | 6.5 | 79 | 0.1 | 313 | 464 | 137 | 550 | 2971.8
0.09 | 0.32 | 0.48 | 0.02 | 0.017 | 0.023 | 1.05 | 0.52 | 0.04 | 0.009 | 0.0089 | 920 | 740 | 6.5 | 79 | 0.1 | 313 | 464 | 108 | 550 | 6992.5
0.09 | 0.32 | 0.48 | 0.02 | 0.017 | 0.023 | 1.05 | 0.52 | 0.04 | 0.009 | 0.0089 | 920 | 740 | 6.5 | 79 | 0.1 | 313 | 464 | 88 | 550 | 22478.3
0.09 | 0.32 | 0.48 | 0.02 | 0.017 | 0.023 | 1.05 | 0.52 | 0.04 | 0.009 | 0.0089 | 920 | 740 | 6.5 | 79 | 0.1 | 313 | 464 | 74 | 550 | 62548.6
0.09 | 0.32 | 0.48 | 0.02 | 0.017 | 0.023 | 1.05 | 0.52 | 0.04 | 0.009 | 0.0089 | 920 | 740 | 6.5 | 79 | 0.1 | 313 | 464 | 61 | 550 | 140479.4
0.09 | 0.32 | 0.48 | 0.02 | 0.017 | 0.023 | 1.05 | 0.52 | 0.04 | 0.009 | 0.0089 | 920 | 740 | 6.5 | 79 | 0.1 | 313 | 464 | 137 | 600 | 104
0.09 | 0.32 | 0.48 | 0.02 | 0.017 | 0.023 | 1.05 | 0.52 | 0.04 | 0.009 | 0.0089 | 920 | 740 | 6.5 | 79 | 0.1 | 313 | 464 | 98 | 600 | 488.8
0.09 | 0.32 | 0.48 | 0.02 | 0.017 | 0.023 | 1.05 | 0.52 | 0.04 | 0.009 | 0.0089 | 920 | 740 | 6.5 | 79 | 0.1 | 313 | 464 | 88 | 600 | 811.5
0.09 | 0.32 | 0.48 | 0.02 | 0.017 | 0.023 | 1.05 | 0.52 | 0.04 | 0.009 | 0.0089 | 920 | 740 | 6.5 | 79 | 0.1 | 313 | 464 | 69 | 600 | 3121
0.09 | 0.32 | 0.48 | 0.02 | 0.017 | 0.023 | 1.05 | 0.52 | 0.04 | 0.009 | 0.0089 | 920 | 740 | 6.5 | 79 | 0.1 | 313 | 464 | 61 | 600 | 5668.6
0.09 | 0.32 | 0.48 | 0.02 | 0.017 | 0.023 | 1.05 | 0.52 | 0.04 | 0.009 | 0.0089 | 920 | 740 | 6.5 | 79 | 0.1 | 313 | 464 | 53 | 600 | 8726.2
0.09 | 0.32 | 0.48 | 0.02 | 0.017 | 0.023 | 1.05 | 0.52 | 0.04 | 0.009 | 0.0089 | 920 | 740 | 6.5 | 79 | 0.1 | 313 | 464 | 41 | 600 | 17667.4
0.09 | 0.32 | 0.48 | 0.02 | 0.017 | 0.023 | 1.05 | 0.52 | 0.04 | 0.009 | 0.0089 | 920 | 740 | 6.5 | 79 | 0.1 | 313 | 464 | 29 | 600 | 34166.7
0.09 | 0.32 | 0.48 | 0.02 | 0.017 | 0.023 | 1.05 | 0.52 | 0.04 | 0.009 | 0.0089 | 920 | 740 | 6.5 | 79 | 0.1 | 313 | 464 | 69 | 650 | 127.9
0.09 | 0.32 | 0.48 | 0.02 | 0.017 | 0.023 | 1.05 | 0.52 | 0.04 | 0.009 | 0.0089 | 920 | 740 | 6.5 | 79 | 0.1 | 313 | 464 | 37 | 650 | 1567.1
0.09 | 0.32 | 0.48 | 0.02 | 0.017 | 0.023 | 1.05 | 0.52 | 0.04 | 0.009 | 0.0089 | 920 | 740 | 6.5 | 79 | 0.1 | 313 | 464 | 29 | 650 | 2547.9
0.1 | 0.31 | 0.51 | 0.022 | 0.017 | 0.02 | 1.03 | 0.53 | 0.04 | 0.009 | 0.0076 | 920 | 740 | 6 | 78 | 0.19 | 291 | 462 | 373 | 500 | 746
0.1 | 0.31 | 0.51 | 0.022 | 0.017 | 0.02 | 1.03 | 0.53 | 0.04 | 0.009 | 0.0076 | 920 | 740 | 6 | 78 | 0.19 | 291 | 462 | 333 | 500 | 2449.5
0.1 | 0.31 | 0.51 | 0.022 | 0.017 | 0.02 | 1.03 | 0.53 | 0.04 | 0.009 | 0.0076 | 920 | 740 | 6 | 78 | 0.19 | 291 | 462 | 294 | 500 | 7239.1
0.1 | 0.31 | 0.51 | 0.022 | 0.017 | 0.02 | 1.03 | 0.53 | 0.04 | 0.009 | 0.0076 | 920 | 740 | 6 | 78 | 0.19 | 291 | 462 | 265 | 500 | 14336.6
0.1 | 0.31 | 0.51 | 0.022 | 0.017 | 0.02 | 1.03 | 0.53 | 0.04 | 0.009 | 0.0076 | 920 | 740 | 6 | 78 | 0.19 | 291 | 462 | 265 | 500 | 13061.9
0.1 | 0.31 | 0.51 | 0.022 | 0.017 | 0.02 | 1.03 | 0.53 | 0.04 | 0.009 | 0.0076 | 920 | 740 | 6 | 78 | 0.19 | 291 | 462 | 235 | 500 | 25962.1
0.1 | 0.31 | 0.51 | 0.022 | 0.017 | 0.02 | 1.03 | 0.53 | 0.04 | 0.009 | 0.0076 | 920 | 740 | 6 | 78 | 0.19 | 291 | 462 | 235 | 500 | 25683.7
0.1 | 0.31 | 0.51 | 0.022 | 0.017 | 0.02 | 1.03 | 0.53 | 0.04 | 0.009 | 0.0076 | 920 | 740 | 6 | 78 | 0.19 | 291 | 462 | 196 | 500 | 46337
0.1 | 0.31 | 0.51 | 0.022 | 0.017 | 0.02 | 1.03 | 0.53 | 0.04 | 0.009 | 0.0076 | 920 | 740 | 6 | 78 | 0.19 | 291 | 462 | 196 | 500 | 45124.4
0.1 | 0.31 | 0.51 | 0.022 | 0.017 | 0.02 | 1.03 | 0.53 | 0.04 | 0.009 | 0.0076 | 920 | 740 | 6 | 78 | 0.19 | 291 | 462 | 167 | 500 | 65404.6
0.1 | 0.31 | 0.51 | 0.022 | 0.017 | 0.02 | 1.03 | 0.53 | 0.04 | 0.009 | 0.0076 | 920 | 740 | 6 | 78 | 0.19 | 291 | 462 | 167 | 500 | 65702.3
0.1 | 0.31 | 0.51 | 0.022 | 0.017 | 0.02 | 1.03 | 0.53 | 0.04 | 0.009 | 0.0076 | 920 | 740 | 6 | 78 | 0.19 | 291 | 462 | 152 | 500 | 80541.4
0.1 | 0.31 | 0.51 | 0.022 | 0.017 | 0.02 | 1.03 | 0.53 | 0.04 | 0.009 | 0.0076 | 920 | 740 | 6 | 78 | 0.19 | 291 | 462 | 137 | 500 | 93599.4
0.1 | 0.31 | 0.51 | 0.022 | 0.017 | 0.02 | 1.03 | 0.53 | 0.04 | 0.009 | 0.0076 | 920 | 740 | 6 | 78 | 0.19 | 291 | 462 | 265 | 550 | 195.6
0.1 | 0.31 | 0.51 | 0.022 | 0.017 | 0.02 | 1.03 | 0.53 | 0.04 | 0.009 | 0.0076 | 920 | 740 | 6 | 78 | 0.19 | 291 | 462 | 265 | 550 | 216.5
0.1 | 0.31 | 0.51 | 0.022 | 0.017 | 0.02 | 1.03 | 0.53 | 0.04 | 0.009 | 0.0076 | 920 | 740 | 6 | 78 | 0.19 | 291 | 462 | 216 | 550 | 837.9
0.1 | 0.31 | 0.51 | 0.022 | 0.017 | 0.02 | 1.03 | 0.53 | 0.04 | 0.009 | 0.0076 | 920 | 740 | 6 | 78 | 0.19 | 291 | 462 | 216 | 550 | 779.3
0.1 | 0.31 | 0.51 | 0.022 | 0.017 | 0.02 | 1.03 | 0.53 | 0.04 | 0.009 | 0.0076 | 920 | 740 | 6 | 78 | 0.19 | 291 | 462 | 137 | 550 | 3208.9
0.1 | 0.31 | 0.51 | 0.022 | 0.017 | 0.02 | 1.03 | 0.53 | 0.04 | 0.009 | 0.0076 | 920 | 740 | 6 | 78 | 0.19 | 291 | 462 | 137 | 550 | 3525.8
0.1 | 0.31 | 0.51 | 0.022 | 0.017 | 0.02 | 1.03 | 0.53 | 0.04 | 0.009 | 0.0076 | 920 | 740 | 6 | 78 | 0.19 | 291 | 462 | 108 | 550 | 7322.8
0.1 | 0.31 | 0.51 | 0.022 | 0.017 | 0.02 | 1.03 | 0.53 | 0.04 | 0.009 | 0.0076 | 920 | 740 | 6 | 78 | 0.19 | 291 | 462 | 108 | 550 | 7269
0.1 | 0.31 | 0.51 | 0.022 | 0.017 | 0.02 | 1.03 | 0.53 | 0.04 | 0.009 | 0.0076 | 920 | 740 | 6 | 78 | 0.19 | 291 | 462 | 88 | 550 | 22452.4
0.1 | 0.31 | 0.51 | 0.022 | 0.017 | 0.02 | 1.03 | 0.53 | 0.04 | 0.009 | 0.0076 | 920 | 740 | 6 | 78 | 0.19 | 291 | 462 | 88 | 550 | 21114.5
0.1 | 0.31 | 0.51 | 0.022 | 0.017 | 0.02 | 1.03 | 0.53 | 0.04 | 0.009 | 0.0076 | 920 | 740 | 6 | 78 | 0.19 | 291 | 462 | 74 | 550 | 50999.9
0.1 | 0.31 | 0.51 | 0.022 | 0.017 | 0.02 | 1.03 | 0.53 | 0.04 | 0.009 | 0.0076 | 920 | 740 | 6 | 78 | 0.19 | 291 | 462 | 74 | 550 | 59417.1
0.1 | 0.31 | 0.51 | 0.022 | 0.017 | 0.02 | 1.03 | 0.53 | 0.04 | 0.009 | 0.0076 | 920 | 740 | 6 | 78 | 0.19 | 291 | 462 | 61 | 550 | 121740.5
0.1 | 0.31 | 0.51 | 0.022 | 0.017 | 0.02 | 1.03 | 0.53 | 0.04 | 0.009 | 0.0076 | 920 | 740 | 6 | 78 | 0.19 | 291 | 462 | 61 | 550 | 127138.3
0.1 | 0.31 | 0.51 | 0.022 | 0.017 | 0.02 | 1.03 | 0.53 | 0.04 | 0.009 | 0.0076 | 920 | 740 | 6 | 78 | 0.19 | 291 | 462 | 137 | 570 | 931.9
0.1 | 0.31 | 0.51 | 0.022 | 0.017 | 0.02 | 1.03 | 0.53 | 0.04 | 0.009 | 0.0076 | 920 | 740 | 6 | 78 | 0.19 | 291 | 462 | 137 | 580 | 453.8
0.1 | 0.31 | 0.51 | 0.022 | 0.017 | 0.02 | 1.03 | 0.53 | 0.04 | 0.009 | 0.0076 | 920 | 740 | 6 | 78 | 0.19 | 291 | 462 | 137 | 600 | 78.8
0.1 | 0.31 | 0.51 | 0.022 | 0.017 | 0.02 | 1.03 | 0.53 | 0.04 | 0.009 | 0.0076 | 920 | 740 | 6 | 78 | 0.19 | 291 | 462 | 108 | 600 | 304.9
0.1 | 0.31 | 0.51 | 0.022 | 0.017 | 0.02 | 1.03 | 0.53 | 0.04 | 0.009 | 0.0076 | 920 | 740 | 6 | 78 | 0.19 | 291 | 462 | 98 | 600 | 479.6
0.1 | 0.31 | 0.51 | 0.022 | 0.017 | 0.02 | 1.03 | 0.53 | 0.04 | 0.009 | 0.0076 | 920 | 740 | 6 | 78 | 0.19 | 291 | 462 | 88 | 600 | 765.3
0.1 | 0.31 | 0.51 | 0.022 | 0.017 | 0.02 | 1.03 | 0.53 | 0.04 | 0.009 | 0.0076 | 920 | 740 | 6 | 78 | 0.19 | 291 | 462 | 69 | 600 | 2983.6
0.1 | 0.31 | 0.51 | 0.022 | 0.017 | 0.02 | 1.03 | 0.53 | 0.04 | 0.009 | 0.0076 | 920 | 740 | 6 | 78 | 0.19 | 291 | 462 | 61 | 600 | 5252.2
0.1 | 0.31 | 0.51 | 0.022 | 0.017 | 0.02 | 1.03 | 0.53 | 0.04 | 0.009 | 0.0076 | 920 | 740 | 6 | 78 | 0.19 | 291 | 462 | 53 | 600 | 8952.8
0.1 | 0.31 | 0.51 | 0.022 | 0.017 | 0.02 | 1.03 | 0.53 | 0.04 | 0.009 | 0.0076 | 920 | 740 | 6 | 78 | 0.19 | 291 | 462 | 41 | 600 | 15215.5
0.1 | 0.31 | 0.51 | 0.022 | 0.017 | 0.02 | 1.03 | 0.53 | 0.04 | 0.009 | 0.0076 | 920 | 740 | 6 | 78 | 0.19 | 291 | 462 | 29 | 600 | 34994
0.1 | 0.31 | 0.51 | 0.022 | 0.017 | 0.02 | 1.03 | 0.53 | 0.04 | 0.009 | 0.0076 | 920 | 740 | 6 | 78 | 0.19 | 291 | 462 | 137 | 625 | 11.3
0.1 | 0.31 | 0.51 | 0.022 | 0.017 | 0.02 | 1.03 | 0.53 | 0.04 | 0.009 | 0.0076 | 920 | 740 | 6 | 78 | 0.19 | 291 | 462 | 61 | 625 | 1177.1
0.1 | 0.31 | 0.51 | 0.022 | 0.017 | 0.02 | 1.03 | 0.53 | 0.04 | 0.009 | 0.0076 | 920 | 740 | 6 | 78 | 0.19 | 291 | 462 | 61 | 640 | 461.2
0.1 | 0.31 | 0.51 | 0.022 | 0.017 | 0.02 | 1.03 | 0.53 | 0.04 | 0.009 | 0.0076 | 920 | 740 | 6 | 78 | 0.19 | 291 | 462 | 88 | 650 | 31.1
0.1 | 0.31 | 0.51 | 0.022 | 0.017 | 0.02 | 1.03 | 0.53 | 0.04 | 0.009 | 0.0076 | 920 | 740 | 6 | 78 | 0.19 | 291 | 462 | 69 | 650 | 126.6
0.1 | 0.31 | 0.51 | 0.022 | 0.017 | 0.02 | 1.03 | 0.53 | 0.04 | 0.009 | 0.0076 | 920 | 740 | 6 | 78 | 0.19 | 291 | 462 | 61 | 650 | 251.3
0.1 | 0.31 | 0.51 | 0.022 | 0.017 | 0.02 | 1.03 | 0.53 | 0.04 | 0.009 | 0.0076 | 920 | 740 | 6 | 78 | 0.19 | 291 | 462 | 53 | 650 | 476.1
0.1 | 0.31 | 0.51 | 0.022 | 0.017 | 0.02 | 1.03 | 0.53 | 0.04 | 0.009 | 0.0076 | 920 | 740 | 6 | 78 | 0.19 | 291 | 462 | 37 | 650 | 1502.7
0.1 | 0.31 | 0.51 | 0.022 | 0.017 | 0.02 | 1.03 | 0.53 | 0.04 | 0.009 | 0.0076 | 920 | 740 | 6 | 78 | 0.19 | 291 | 462 | 29 | 650 | 2629.4
0.1 | 0.31 | 0.51 | 0.022 | 0.017 | 0.02 | 1.03 | 0.53 | 0.04 | 0.009 | 0.0076 | 920 | 740 | 6 | 78 | 0.19 | 291 | 462 | 61 | 675 | 48.8
0.1 | 0.3 | 0.49 | 0.02 | 0.018 | 0.023 | 1.04 | 0.5 | 0.04 | 0.009 | 0.0089 | 920 | 740 | 6.5 | 78 | 0.13 | 312 | 452 | 373 | 500 | 647.4
0.1 | 0.3 | 0.49 | 0.02 | 0.018 | 0.023 | 1.04 | 0.5 | 0.04 | 0.009 | 0.0089 | 920 | 740 | 6.5 | 78 | 0.13 | 312 | 452 | 333 | 500 | 2267.8
0.1 | 0.3 | 0.49 | 0.02 | 0.018 | 0.023 | 1.04 | 0.5 | 0.04 | 0.009 | 0.0089 | 920 | 740 | 6.5 | 78 | 0.13 | 312 | 452 | 294 | 500 | 6174.4
0.1 | 0.3 | 0.49 | 0.02 | 0.018 | 0.023 | 1.04 | 0.5 | 0.04 | 0.009 | 0.0089 | 920 | 740 | 6.5 | 78 | 0.13 | 312 | 452 | 265 | 500 | 11968.8
0.1 | 0.3 | 0.49 | 0.02 | 0.018 | 0.023 | 1.04 | 0.5 | 0.04 | 0.009 | 0.0089 | 920 | 740 | 6.5 | 78 | 0.13 | 312 | 452 | 235 | 500 | 22188.2
0.1 | 0.3 | 0.49 | 0.02 | 0.018 | 0.023 | 1.04 | 0.5 | 0.04 | 0.009 | 0.0089 | 920 | 740 | 6.5 | 78 | 0.13 | 312 | 452 | 196 | 500 | 40046.4
0.1 | 0.3 | 0.49 | 0.02 | 0.018 | 0.023 | 1.04 | 0.5 | 0.04 | 0.009 | 0.0089 | 920 | 740 | 6.5 | 78 | 0.13 | 312 | 452 | 167 | 500 | 61025.2
0.1 | 0.3 | 0.49 | 0.02 | 0.018 | 0.023 | 1.04 | 0.5 | 0.04 | 0.009 | 0.0089 | 920 | 740 | 6.5 | 78 | 0.13 | 312 | 452 | 152 | 500 | 74639.7
0.1 | 0.3 | 0.49 | 0.02 | 0.018 | 0.023 | 1.04 | 0.5 | 0.04 | 0.009 | 0.0089 | 920 | 740 | 6.5 | 78 | 0.13 | 312 | 452 | 137 | 500 | 85708.1
0.1 | 0.3 | 0.49 | 0.02 | 0.018 | 0.023 | 1.04 | 0.5 | 0.04 | 0.009 | 0.0089 | 920 | 740 | 6.5 | 78 | 0.13 | 312 | 452 | 265 | 550 | 194.2
0.1 | 0.3 | 0.49 | 0.02 | 0.018 | 0.023 | 1.04 | 0.5 | 0.04 | 0.009 | 0.0089 | 920 | 740 | 6.5 | 78 | 0.13 | 312 | 452 | 216 | 550 | 750.7
0.1 | 0.3 | 0.49 | 0.02 | 0.018 | 0.023 | 1.04 | 0.5 | 0.04 | 0.009 | 0.0089 | 920 | 740 | 6.5 | 78 | 0.13 | 312 | 452 | 137 | 550 | 3129.6
0.1 | 0.3 | 0.49 | 0.02 | 0.018 | 0.023 | 1.04 | 0.5 | 0.04 | 0.009 | 0.0089 | 920 | 740 | 6.5 | 78 | 0.13 | 312 | 452 | 108 | 550 | 7399.9
0.1 | 0.3 | 0.49 | 0.02 | 0.018 | 0.023 | 1.04 | 0.5 | 0.04 | 0.009 | 0.0089 | 920 | 740 | 6.5 | 78 | 0.13 | 312 | 452 | 88 | 550 | 24298.8
0.1 | 0.3 | 0.49 | 0.02 | 0.018 | 0.023 | 1.04 | 0.5 | 0.04 | 0.009 | 0.0089 | 920 | 740 | 6.5 | 78 | 0.13 | 312 | 452 | 74 | 550 | 66018.1
0.1 | 0.3 | 0.49 | 0.02 | 0.018 | 0.023 | 1.04 | 0.5 | 0.04 | 0.009 | 0.0089 | 920 | 740 | 6.5 | 78 | 0.13 | 312 | 452 | 137 | 600 | 84.7
0.1 | 0.3 | 0.49 | 0.02 | 0.018 | 0.023 | 1.04 | 0.5 | 0.04 | 0.009 | 0.0089 | 920 | 740 | 6.5 | 78 | 0.13 | 312 | 452 | 98 | 600 | 515.8
0.1 | 0.3 | 0.49 | 0.02 | 0.018 | 0.023 | 1.04 | 0.5 | 0.04 | 0.009 | 0.0089 | 920 | 740 | 6.5 | 78 | 0.13 | 312 | 452 | 88 | 600 | 885
0.1 | 0.3 | 0.49 | 0.02 | 0.018 | 0.023 | 1.04 | 0.5 | 0.04 | 0.009 | 0.0089 | 920 | 740 | 6.5 | 78 | 0.13 | 312 | 452 | 69 | 600 | 3421.6
0.1 | 0.3 | 0.49 | 0.02 | 0.018 | 0.023 | 1.04 | 0.5 | 0.04 | 0.009 | 0.0089 | 920 | 740 | 6.5 | 78 | 0.13 | 312 | 452 | 61 | 600 | 5841.6
0.1 | 0.3 | 0.49 | 0.02 | 0.018 | 0.023 | 1.04 | 0.5 | 0.04 | 0.009 | 0.0089 | 920 | 740 | 6.5 | 78 | 0.13 | 312 | 452 | 53 | 600 | 8519.6
0.1 | 0.3 | 0.49 | 0.02 | 0.018 | 0.023 | 1.04 | 0.5 | 0.04 | 0.009 | 0.0089 | 920 | 740 | 6.5 | 78 | 0.13 | 312 | 452 | 41 | 600 | 16430.7
0.1 | 0.3 | 0.49 | 0.02 | 0.018 | 0.023 | 1.04 | 0.5 | 0.04 | 0.009 | 0.0089 | 920 | 740 | 6.5 | 78 | 0.13 | 312 | 452 | 29 | 600 | 33909
0.1 | 0.3 | 0.49 | 0.02 | 0.018 | 0.023 | 1.04 | 0.5 | 0.04 | 0.009 | 0.0089 | 920 | 740 | 6.5 | 78 | 0.13 | 312 | 452 | 69 | 650 | 136.5
0.1 | 0.3 | 0.49 | 0.02 | 0.018 | 0.023 | 1.04 | 0.5 | 0.04 | 0.009 | 0.0089 | 920 | 740 | 6.5 | 78 | 0.13 | 312 | 452 | 37 | 650 | 1624.7
0.1 | 0.3 | 0.49 | 0.02 | 0.018 | 0.023 | 1.04 | 0.5 | 0.04 | 0.009 | 0.0089 | 920 | 740 | 6.5 | 78 | 0.13 | 312 | 452 | 29 | 650 | 2785.7
0.12 | 0.26 | 0.48 | 0.013 | 0.006 | 0.08 | 2 | 0.96 | 0.08 | 0.014 | 0.0096 | 930 | 740 | 6.7 | 84 | 0.15 | 385 | 555 | 294 | 500 | 15
0.12 | 0.26 | 0.48 | 0.013 | 0.006 | 0.08 | 2 | 0.96 | 0.08 | 0.014 | 0.0096 | 930 | 740 | 6.7 | 84 | 0.15 | 385 | 555 | 265 | 500 | 103.8
0.12 | 0.26 | 0.48 | 0.013 | 0.006 | 0.08 | 2 | 0.96 | 0.08 | 0.014 | 0.0096 | 930 | 740 | 6.7 | 84 | 0.15 | 385 | 555 | 216 | 500 | 908.8
0.12 | 0.26 | 0.48 | 0.013 | 0.006 | 0.08 | 2 | 0.96 | 0.08 | 0.014 | 0.0096 | 930 | 740 | 6.7 | 84 | 0.15 | 385 | 555 | 177 | 500 | 4332.9
0.12 | 0.26 | 0.48 | 0.013 | 0.006 | 0.08 | 2 | 0.96 | 0.08 | 0.014 | 0.0096 | 930 | 740 | 6.7 | 84 | 0.15 | 385 | 555 | 157 | 500 | 9734.2
0.12 | 0.26 | 0.48 | 0.013 | 0.006 | 0.08 | 2 | 0.96 | 0.08 | 0.014 | 0.0096 | 930 | 740 | 6.7 | 84 | 0.15 | 385 | 555 | 137 | 500 | 28837.2
0.12 | 0.26 | 0.48 | 0.013 | 0.006 | 0.08 | 2 | 0.96 | 0.08 | 0.014 | 0.0096 | 930 | 740 | 6.7 | 84 | 0.15 | 385 | 555 | 127 | 500 | 69665.5
0.12 | 0.26 | 0.48 | 0.013 | 0.006 | 0.08 | 2 | 0.96 | 0.08 | 0.014 | 0.0096 | 930 | 740 | 6.7 | 84 | 0.15 | 385 | 555 | 118 | 500 | 116300.6
0.12 | 0.26 | 0.48 | 0.013 | 0.006 | 0.08 | 2 | 0.96 | 0.08 | 0.014 | 0.0096 | 930 | 740 | 6.7 | 84 | 0.15 | 385 | 555 | 216 | 550 | 31.4
0.12 | 0.26 | 0.48 | 0.013 | 0.006 | 0.08 | 2 | 0.96 | 0.08 | 0.014 | 0.0096 | 930 | 740 | 6.7 | 84 | 0.15 | 385 | 555 | 177 | 550 | 164.3
0.12 | 0.26 | 0.48 | 0.013 | 0.006 | 0.08 | 2 | 0.96 | 0.08 | 0.014 | 0.0096 | 930 | 740 | 6.7 | 84 | 0.15 | 385 | 555 | 137 | 550 | 1322.3
0.12 | 0.26 | 0.48 | 0.013 | 0.006 | 0.08 | 2 | 0.96 | 0.08 | 0.014 | 0.0096 | 930 | 740 | 6.7 | 84 | 0.15 | 385 | 555 | 108 | 550 | 14197.2
0.12 | 0.26 | 0.48 | 0.013 | 0.006 | 0.08 | 2 | 0.96 | 0.08 | 0.014 | 0.0096 | 930 | 740 | 6.7 | 84 | 0.15 | 385 | 555 | 98 | 550 | 24661.4
0.12 | 0.26 | 0.48 | 0.013 | 0.006 | 0.08 | 2 | 0.96 | 0.08 | 0.014 | 0.0096 | 930 | 740 | 6.7 | 84 | 0.15 | 385 | 555 | 88 | 550 | 39832.1
0.12 | 0.26 | 0.48 | 0.013 | 0.006 | 0.08 | 2 | 0.96 | 0.08 | 0.014 | 0.0096 | 930 | 740 | 6.7 | 84 | 0.15 | 385 | 555 | 78 | 550 | 63714
0.12 | 0.26 | 0.48 | 0.013 | 0.006 | 0.08 | 2 | 0.96 | 0.08 | 0.014 | 0.0096 | 930 | 740 | 6.7 | 84 | 0.15 | 385 | 555 | 69 | 550 | 154918.3
0.12 | 0.26 | 0.48 | 0.013 | 0.006 | 0.08 | 2 | 0.96 | 0.08 | 0.014 | 0.0096 | 930 | 740 | 6.7 | 84 | 0.15 | 385 | 555 | 137 | 600 | 129.1
0.12 | 0.26 | 0.48 | 0.013 | 0.006 | 0.08 | 2 | 0.96 | 0.08 | 0.014 | 0.0096 | 930 | 740 | 6.7 | 84 | 0.15 | 385 | 555 | 98 | 600 | 909.4
0.12 | 0.26 | 0.48 | 0.013 | 0.006 | 0.08 | 2 | 0.96 | 0.08 | 0.014 | 0.0096 | 930 | 740 | 6.7 | 84 | 0.15 | 385 | 555 | 78 | 600 | 2401.4
0.12 | 0.26 | 0.48 | 0.013 | 0.006 | 0.08 | 2 | 0.96 | 0.08 | 0.014 | 0.0096 | 930 | 740 | 6.7 | 84 | 0.15 | 385 | 555 | 69 | 600 | 5221.4
0.12 | 0.26 | 0.48 | 0.013 | 0.006 | 0.08 | 2 | 0.96 | 0.08 | 0.014 | 0.0096 | 930 | 740 | 6.7 | 84 | 0.15 | 385 | 555 | 61 | 600 | 9765.2
0.12 | 0.26 | 0.48 | 0.013 | 0.006 | 0.08 | 2 | 0.96 | 0.08 | 0.014 | 0.0096 | 930 | 740 | 6.7 | 84 | 0.15 | 385 | 555 | 53 | 600 | 16964.2
0.12 | 0.26 | 0.48 | 0.013 | 0.006 | 0.08 | 2 | 0.96 | 0.08 | 0.014 | 0.0096 | 930 | 740 | 6.7 | 84 | 0.15 | 385 | 555 | 41 | 600 | 45348.1
0.12 | 0.26 | 0.48 | 0.013 | 0.006 | 0.08 | 2 | 0.96 | 0.08 | 0.014 | 0.0096 | 930 | 740 | 6.7 | 84 | 0.15 | 385 | 555 | 78 | 650 | 188.1
0.12 | 0.26 | 0.48 | 0.013 | 0.006 | 0.08 | 2 | 0.96 | 0.08 | 0.014 | 0.0096 | 930 | 740 | 6.7 | 84 | 0.15 | 385 | 555 | 53 | 650 | 1052.1
0.12 | 0.26 | 0.48 | 0.013 | 0.006 | 0.08 | 2 | 0.96 | 0.08 | 0.014 | 0.0096 | 930 | 740 | 6.7 | 84 | 0.15 | 385 | 555 | 37 | 650 | 4389.2
0.12 | 0.29 | 0.48 | 0.015 | 0.007 | 0.05 | 2.2 | 0.99 | 0.07 | 0.017 | 0.0095 | 930 | 740 | 6.7 | 88 | 0.14 | 443 | 592 | 333 | 450 | 1218.8
0.12 | 0.29 | 0.48 | 0.015 | 0.007 | 0.05 | 2.2 | 0.99 | 0.07 | 0.017 | 0.0095 | 930 | 740 | 6.7 | 88 | 0.14 | 443 | 592 | 294 | 450 | 12898.2
0.12 | 0.29 | 0.48 | 0.015 | 0.007 | 0.05 | 2.2 | 0.99 | 0.07 | 0.017 | 0.0095 | 930 | 740 | 6.7 | 88 | 0.14 | 443 | 592 | 245 | 450 | 93446.3
0.12 | 0.29 | 0.48 | 0.015 | 0.007 | 0.05 | 2.2 | 0.99 | 0.07 | 0.017 | 0.0095 | 930 | 740 | 6.7 | 88 | 0.14 | 443 | 592 | 294 | 475 | 416.4
0.12 | 0.29 | 0.48 | 0.015 | 0.007 | 0.05 | 2.2 | 0.99 | 0.07 | 0.017 | 0.0095 | 930 | 740 | 6.7 | 88 | 0.14 | 443 | 592 | 243 | 475 | 4056.7
0.12 | 0.29 | 0.48 | 0.015 | 0.007 | 0.05 | 2.2 | 0.99 | 0.07 | 0.017 | 0.0095 | 930 | 740 | 6.7 | 88 | 0.14 | 443 | 592 | 177 | 475 | 38955.4
0.12 | 0.29 | 0.48 | 0.015 | 0.007 | 0.05 | 2.2 | 0.99 | 0.07 | 0.017 | 0.0095 | 930 | 740 | 6.7 | 88 | 0.14 | 443 | 592 | 294 | 500 | 56.3
0.12 | 0.29 | 0.48 | 0.015 | 0.007 | 0.05 | 2.2 | 0.99 | 0.07 | 0.017 | 0.0095 | 930 | 740 | 6.7 | 88 | 0.14 | 443 | 592 | 265 | 500 | 130
0.12 | 0.29 | 0.48 | 0.015 | 0.007 | 0.05 | 2.2 | 0.99 | 0.07 | 0.017 | 0.0095 | 930 | 740 | 6.7 | 88 | 0.14 | 443 | 592 | 216 | 500 | 1276.7
0.12 | 0.29 | 0.48 | 0.015 | 0.007 | 0.05 | 2.2 | 0.99 | 0.07 | 0.017 | 0.0095 | 930 | 740 | 6.7 | 88 | 0.14 | 443 | 592 | 216 | 500 | 1236.5
0.12 | 0.29 | 0.48 | 0.015 | 0.007 | 0.05 | 2.2 | 0.99 | 0.07 | 0.017 | 0.0095 | 930 | 740 | 6.7 | 88 | 0.14 | 443 | 592 | 177 | 500 | 4945.8
0.12 | 0.29 | 0.48 | 0.015 | 0.007 | 0.05 | 2.2 | 0.99 | 0.07 | 0.017 | 0.0095 | 930 | 740 | 6.7 | 88 | 0.14 | 443 | 592 | 177 | 500 | 6115.4
0.12 | 0.29 | 0.48 | 0.015 | 0.007 | 0.05 | 2.2 | 0.99 | 0.07 | 0.017 | 0.0095 | 930 | 740 | 6.7 | 88 | 0.14 | 443 | 592 | 157 | 500 | 17705.9
0.12 | 0.29 | 0.48 | 0.015 | 0.007 | 0.05 | 2.2 | 0.99 | 0.07 | 0.017 | 0.0095 | 930 | 740 | 6.7 | 88 | 0.14 | 443 | 592 | 157 | 500 | 15633.8
0.12 | 0.29 | 0.48 | 0.015 | 0.007 | 0.05 | 2.2 | 0.99 | 0.07 | 0.017 | 0.0095 | 930 | 740 | 6.7 | 88 | 0.14 | 443 | 592 | 137 | 500 | 46739.8
0.12 | 0.29 | 0.48 | 0.015 | 0.007 | 0.05 | 2.2 | 0.99 | 0.07 | 0.017 | 0.0095 | 930 | 740 | 6.7 | 88 | 0.14 | 443 | 592 | 127 | 500 | 108867.2
0.12 | 0.29 | 0.48 | 0.015 | 0.007 | 0.05 | 2.2 | 0.99 | 0.07 | 0.017 | 0.0095 | 930 | 740 | 6.7 | 88 | 0.14 | 443 | 592 | 177 | 525 | 1318.8
0.12 | 0.29 | 0.48 | 0.015 | 0.007 | 0.05 | 2.2 | 0.99 | 0.07 | 0.017 | 0.0095 | 930 | 740 | 6.7 | 88 | 0.14 | 443 | 592 | 157 | 525 | 3737.8
0.12 | 0.29 | 0.48 | 0.015 | 0.007 | 0.05 | 2.2 | 0.99 | 0.07 | 0.017 | 0.0095 | 930 | 740 | 6.7 | 88 | 0.14 | 443 | 592 | 137 | 525 | 10894.1
0.12 | 0.29 | 0.48 | 0.015 | 0.007 | 0.05 | 2.2 | 0.99 | 0.07 | 0.017 | 0.0095 | 930 | 740 | 6.7 | 88 | 0.14 | 443 | 592 | 216 | 550 | 55.8
0.12 | 0.29 | 0.48 | 0.015 | 0.007 | 0.05 | 2.2 | 0.99 | 0.07 | 0.017 | 0.0095 | 930 | 740 | 6.7 | 88 | 0.14 | 443 | 592 | 177 | 550 | 222.5
0.12 | 0.29 | 0.48 | 0.015 | 0.007 | 0.05 | 2.2 | 0.99 | 0.07 | 0.017 | 0.0095 | 930 | 740 | 6.7 | 88 | 0.14 | 443 | 592 | 137 | 550 | 1844.8
0.12 | 0.29 | 0.48 | 0.015 | 0.007 | 0.05 | 2.2 | 0.99 | 0.07 | 0.017 | 0.0095 | 930 | 740 | 6.7 | 88 | 0.14 | 443 | 592 | 108 | 550 | 10741
0.12 | 0.29 | 0.48 | 0.015 | 0.007 | 0.05 | 2.2 | 0.99 | 0.07 | 0.017 | 0.0095 | 930 | 740 | 6.7 | 88 | 0.14 | 443 | 592 | 98 | 550 | 17124
0.12 | 0.29 | 0.48 | 0.015 | 0.007 | 0.05 | 2.2 | 0.99 | 0.07 | 0.017 | 0.0095 | 930 | 740 | 6.7 | 88 | 0.14 | 443 | 592 | 88 | 550 | 35924.4
0.12 | 0.29 | 0.48 | 0.015 | 0.007 | 0.05 | 2.2 | 0.99 | 0.07 | 0.017 | 0.0095 | 930 | 740 | 6.7 | 88 | 0.14 | 443 | 592 | 78 | 550 | 68490
0.12 | 0.29 | 0.48 | 0.015 | 0.007 | 0.05 | 2.2 | 0.99 | 0.07 | 0.017 | 0.0095 | 930 | 740 | 6.7 | 88 | 0.14 | 443 | 592 | 137 | 600 | 72.3
0.12 | 0.29 | 0.48 | 0.015 | 0.007 | 0.05 | 2.2 | 0.99 | 0.07 | 0.017 | 0.0095 | 930 | 740 | 6.7 | 88 | 0.14 | 443 | 592 | 98 | 600 | 1228.9
0.12 | 0.29 | 0.48 | 0.015 | 0.007 | 0.05 | 2.2 | 0.99 | 0.07 | 0.017 | 0.0095 | 930 | 740 | 6.7 | 88 | 0.14 | 443 | 592 | 78 | 600 | 2707.7
0.12 | 0.29 | 0.48 | 0.015 | 0.007 | 0.05 | 2.2 | 0.99 | 0.07 | 0.017 | 0.0095 | 930 | 740 | 6.7 | 88 | 0.14 | 443 | 592 | 69 | 600 | 5026.7
0.12 | 0.29 | 0.48 | 0.015 | 0.007 | 0.05 | 2.2 | 0.99 | 0.07 | 0.017 | 0.0095 | 930 | 740 | 6.7 | 88 | 0.14 | 443 | 592 | 61 | 600 | 10082.7
0.12 | 0.29 | 0.48 | 0.015 | 0.007 | 0.05 | 2.2 | 0.99 | 0.07 | 0.017 | 0.0095 | 930 | 740 | 6.7 | 88 | 0.14 | 443 | 592 | 53 | 600 | 18911.5
0.12 | 0.29 | 0.48 | 0.015 | 0.007 | 0.05 | 2.2 | 0.99 | 0.07 | 0.017 | 0.0095 | 930 | 740 | 6.7 | 88 | 0.14 | 443 | 592 | 41 | 600 | 51067.4
0.12 | 0.29 | 0.48 | 0.015 | 0.007 | 0.05 | 2.2 | 0.99 | 0.07 | 0.017 | 0.0095 | 930 | 740 | 6.7 | 88 | 0.14 | 443 | 592 | 78 | 650 | 215.6
0.12 | 0.29 | 0.48 | 0.015 | 0.007 | 0.05 | 2.2 | 0.99 | 0.07 | 0.017 | 0.0095 | 930 | 740 | 6.7 | 88 | 0.14 | 443 | 592 | 53 | 650 | 1016.7
0.12 | 0.29 | 0.48 | 0.015 | 0.007 | 0.05 | 2.2 | 0.99 | 0.07 | 0.017 | 0.0095 | 930 | 740 | 6.7 | 88 | 0.14 | 443 | 592 | 37 | 650 | 4528.4
0.13 | 0.3 | 0.44 | 0.017 | 0.01 | 0.09 | 2.37 | 0.91 | 0.05 | 0.017 | 0.0108 | 930 | 750 | 6.4 | 92 | 0.18 | 470 | 632 | 294 | 500 | 167.8
0.13 | 0.3 | 0.44 | 0.017 | 0.01 | 0.09 | 2.37 | 0.91 | 0.05 | 0.017 | 0.0108 | 930 | 750 | 6.4 | 92 | 0.18 | 470 | 632 | 265 | 500 | 561.6
0.13 | 0.3 | 0.44 | 0.017 | 0.01 | 0.09 | 2.37 | 0.91 | 0.05 | 0.017 | 0.0108 | 930 | 750 | 6.4 | 92 | 0.18 | 470 | 632 | 216 | 500 | 2804
0.13 | 0.3 | 0.44 | 0.017 | 0.01 | 0.09 | 2.37 | 0.91 | 0.05 | 0.017 | 0.0108 | 930 | 750 | 6.4 | 92 | 0.18 | 470 | 632 | 177 | 500 | 35871.9
0.13 | 0.3 | 0.44 | 0.017 | 0.01 | 0.09 | 2.37 | 0.91 | 0.05 | 0.017 | 0.0108 | 930 | 750 | 6.4 | 92 | 0.18 | 470 | 632 | 157 | 500 | 77424.1
0.13 | 0.3 | 0.44 | 0.017 | 0.01 | 0.09 | 2.37 | 0.91 | 0.05 | 0.017 | 0.0108 | 930 | 750 | 6.4 | 92 | 0.18 | 470 | 632 | 216 | 550 | 158.6
0.13 | 0.3 | 0.44 | 0.017 | 0.01 | 0.09 | 2.37 | 0.91 | 0.05 | 0.017 | 0.0108 | 930 | 750 | 6.4 | 92 | 0.18 | 470 | 632 | 177 | 550 | 889.9
0.13 | 0.3 | 0.44 | 0.017 | 0.01 | 0.09 | 2.37 | 0.91 | 0.05 | 0.017 | 0.0108 | 930 | 750 | 6.4 | 92 | 0.18 | 470 | 632 | 137 | 550 | 6627.2
0.13 | 0.3 | 0.44 | 0.017 | 0.01 | 0.09 | 2.37 | 0.91 | 0.05 | 0.017 | 0.0108 | 930 | 750 | 6.4 | 92 | 0.18 | 470 | 632 | 108 | 550 | 20014.7
0.13 | 0.3 | 0.44 | 0.017 | 0.01 | 0.09 | 2.37 | 0.91 | 0.05 | 0.017 | 0.0108 | 930 | 750 | 6.4 | 92 | 0.18 | 470 | 632 | 98 | 550 | 29943.8
0.13 | 0.3 | 0.44 | 0.017 | 0.01 | 0.09 | 2.37 | 0.91 | 0.05 | 0.017 | 0.0108 | 930 | 750 | 6.4 | 92 | 0.18 | 470 | 632 | 88 | 550 | 53296.5
0.13 | 0.3 | 0.44 | 0.017 | 0.01 | 0.09 | 2.37 | 0.91 | 0.05 | 0.017 | 0.0108 | 930 | 750 | 6.4 | 92 | 0.18 | 470 | 632 | 78 | 550 | 80538.1
0.13 | 0.3 | 0.44 | 0.017 | 0.01 | 0.09 | 2.37 | 0.91 | 0.05 | 0.017 | 0.0108 | 930 | 750 | 6.4 | 92 | 0.18 | 470 | 632 | 137 | 600 | 352.8
0.13 | 0.3 | 0.44 | 0.017 | 0.01 | 0.09 | 2.37 | 0.91 | 0.05 | 0.017 | 0.0108 | 930 | 750 | 6.4 | 92 | 0.18 | 470 | 632 | 98 | 600 | 1610.3
0.13 | 0.3 | 0.44 | 0.017 | 0.01 | 0.09 | 2.37 | 0.91 | 0.05 | 0.017 | 0.0108 | 930 | 750 | 6.4 | 92 | 0.18 | 470 | 632 | 78 | 600 | 3370.8
0.13 | 0.3 | 0.44 | 0.017 | 0.01 | 0.09 | 2.37 | 0.91 | 0.05 | 0.017 | 0.0108 | 930 | 750 | 6.4 | 92 | 0.18 | 470 | 632 | 69 | 600 | 6221.6
0.13 | 0.3 | 0.44 | 0.017 | 0.01 | 0.09 | 2.37 | 0.91 | 0.05 | 0.017 | 0.0108 | 930 | 750 | 6.4 | 92 | 0.18 | 470 | 632 | 61 | 600 | 11382.4
0.13 | 0.3 | 0.44 | 0.017 | 0.01 | 0.09 | 2.37 | 0.91 | 0.05 | 0.017 | 0.0108 | 930 | 750 | 6.4 | 92 | 0.18 | 470 | 632 | 53 | 600 | 18312.5
0.13 | 0.3 | 0.44 | 0.017 | 0.01 | 0.09 | 2.37 | 0.91 | 0.05 | 0.017 | 0.0108 | 930 | 750 | 6.4 | 92 | 0.18 | 470 | 632 | 41 | 600 | 47844.2
0.13 | 0.3 | 0.44 | 0.017 | 0.01 | 0.09 | 2.37 | 0.91 | 0.05 | 0.017 | 0.0108 | 930 | 750 | 6.4 | 92 | 0.18 | 470 | 632 | 78 | 650 | 218.1
0.13 | 0.3 | 0.44 | 0.017 | 0.01 | 0.09 | 2.37 | 0.91 | 0.05 | 0.017 | 0.0108 | 930 | 750 | 6.4 | 92 | 0.18 | 470 | 632 | 53 | 650 | 1151.4
0.13 | 0.3 | 0.44 | 0.017 | 0.01 | 0.09 | 2.37 | 0.91 | 0.05 | 0.017 | 0.0108 | 930 | 750 | 6.4 | 92 | 0.18 | 470 | 632 | 37 | 650 | 5028.6
0.15 | 0.27 | 0.61 | 0.015 | 0.015 | 0.32 | 2.35 | 0.96 | 0.02 | 0.012 | 0.0086 | 920 | 720 | 6.2 | 94 | 0.17 | 512 | 663 | 294 | 500 | 261.8
0.15 | 0.27 | 0.61 | 0.015 | 0.015 | 0.32 | 2.35 | 0.96 | 0.02 | 0.012 | 0.0086 | 920 | 720 | 6.2 | 94 | 0.17 | 512 | 663 | 265 | 500 | 701.3
0.15 | 0.27 | 0.61 | 0.015 | 0.015 | 0.32 | 2.35 | 0.96 | 0.02 | 0.012 | 0.0086 | 920 | 720 | 6.2 | 94 | 0.17 | 512 | 663 | 216 | 500 | 7310.8
0.15 | 0.27 | 0.61 | 0.015 | 0.015 | 0.32 | 2.35 | 0.96 | 0.02 | 0.012 | 0.0086 | 920 | 720 | 6.2 | 94 | 0.17 | 512 | 663 | 177 | 500 | 40605
0.15 | 0.27 | 0.61 | 0.015 | 0.015 | 0.32 | 2.35 | 0.96 | 0.02 | 0.012 | 0.0086 | 920 | 720 | 6.2 | 94 | 0.17 | 512 | 663 | 157 | 500 | 73658
0.15 | 0.27 | 0.61 | 0.015 | 0.015 | 0.32 | 2.35 | 0.96 | 0.02 | 0.012 | 0.0086 | 920 | 720 | 6.2 | 94 | 0.17 | 512 | 663 | 137 | 500 | 129338.9
0.15 | 0.27 | 0.61 | 0.015 | 0.015 | 0.32 | 2.35 | 0.96 | 0.02 | 0.012 | 0.0086 | 920 | 720 | 6.2 | 94 | 0.17 | 512 | 663 | 216 | 550 | 225.1
0.15 | 0.27 | 0.61 | 0.015 | 0.015 | 0.32 | 2.35 | 0.96 | 0.02 | 0.012 | 0.0086 | 920 | 720 | 6.2 | 94 | 0.17 | 512 | 663 | 177 | 550 | 1748
0.15 | 0.27 | 0.61 | 0.015 | 0.015 | 0.32 | 2.35 | 0.96 | 0.02 | 0.012 | 0.0086 | 920 | 720 | 6.2 | 94 | 0.17 | 512 | 663 | 137 | 550 | 72251
0.15 | 0.27 | 0.61 | 0.015 | 0.015 | 0.32 | 2.35 | 0.96 | 0.02 | 0.012 | 0.0086 | 920 | 720 | 6.2 | 94 | 0.17 | 512 | 663 | 108 | 550 | 16785
0.15 | 0.27 | 0.61 | 0.015 | 0.015 | 0.32 | 2.35 | 0.96 | 0.02 | 0.012 | 0.0086 | 920 | 720 | 6.2 | 94 | 0.17 | 512 | 663 | 98 | 550 | 26172.8
0.15 | 0.27 | 0.61 | 0.015 | 0.015 | 0.32 | 2.35 | 0.96 | 0.02 | 0.012 | 0.0086 | 920 | 720 | 6.2 | 94 | 0.17 | 512 | 663 | 88 | 550 | 47447.2
0.15 | 0.27 | 0.61 | 0.015 | 0.015 | 0.32 | 2.35 | 0.96 | 0.02 | 0.012 | 0.0086 | 920 | 720 | 6.2 | 94 | 0.17 | 512 | 663 | 78 | 550 | 91608.5
0.15 | 0.27 | 0.61 | 0.015 | 0.015 | 0.32 | 2.35 | 0.96 | 0.02 | 0.012 | 0.0086 | 920 | 720 | 6.2 | 94 | 0.17 | 512 | 663 | 137 | 600 | 449.8
0.15 | 0.27 | 0.61 | 0.015 | 0.015 | 0.32 | 2.35 | 0.96 | 0.02 | 0.012 | 0.0086 | 920 | 720 | 6.2 | 94 | 0.17 | 512 | 663 | 98 | 600 | 1579.4
0.15 | 0.27 | 0.61 | 0.015 | 0.015 | 0.32 | 2.35 | 0.96 | 0.02 | 0.012 | 0.0086 | 920 | 720 | 6.2 | 94 | 0.17 | 512 | 663 | 78 | 600 | 3354.9
0.15 | 0.27 | 0.61 | 0.015 | 0.015 | 0.32 | 2.35 | 0.96 | 0.02 | 0.012 | 0.0086 | 920 | 720 | 6.2 | 94 | 0.17 | 512 | 663 | 69 | 600 | 7307.7
0.15 | 0.27 | 0.61 | 0.015 | 0.015 | 0.32 | 2.35 | 0.96 | 0.02 | 0.012 | 0.0086 | 920 | 720 | 6.2 | 94 | 0.17 | 512 | 663 | 61 | 600 | 12501.2
0.15 | 0.27 | 0.61 | 0.015 | 0.015 | 0.32 | 2.35 | 0.96 | 0.02 | 0.012 | 0.0086 | 920 | 720 | 6.2 | 94 | 0.17 | 512 | 663 | 53 | 600 | 26175.4
0.15 | 0.27 | 0.61 | 0.015 | 0.015 | 0.32 | 2.35 | 0.96 | 0.02 | 0.012 | 0.0086 | 920 | 720 | 6.2 | 94 | 0.17 | 512 | 663 | 41 | 600 | 76887.4
0.15 | 0.27 | 0.61 | 0.015 | 0.015 | 0.32 | 2.35 | 0.96 | 0.02 | 0.012 | 0.0086 | 920 | 720 | 6.2 | 94 | 0.17 | 512 | 663 | 78 | 650 | 239.8
0.15 | 0.27 | 0.61 | 0.015 | 0.015 | 0.32 | 2.35 | 0.96 | 0.02 | 0.012 | 0.0086 | 920 | 720 | 6.2 | 94 | 0.17 | 512 | 663 | 53 | 650 | 1325
0.15 | 0.27 | 0.61 | 0.015 | 0.015 | 0.32 | 2.35 | 0.96 | 0.02 | 0.012 | 0.0086 | 920 | 720 | 6.2 | 94 | 0.17 | 512 | 663 | 37 | 650 | 5358.7
0.15 | 0.27 | 0.61 | 0.015 | 0.015 | 0.32 | 2.35 | 0.96 | 0.02 | 0.012 | 0.0086 | 920 | 720 | 6.2 | 94 | 0.17 | 512 | 663 | 26 | 650 | 17869.8
0.15 | 0.18 | 0.63 | 0.015 | 0.016 | 0.24 | 2.23 | 0.97 | 0.2 | 0.01 | 0.0083 | 920 | 740 | 6.2 | 86 | 0.13 | 364 | 554 | 294 | 500 | 56.6
0.15 | 0.18 | 0.63 | 0.015 | 0.016 | 0.24 | 2.23 | 0.97 | 0.2 | 0.01 | 0.0083 | 920 | 740 | 6.2 | 86 | 0.13 | 364 | 554 | 265 | 500 | 264.8
0.15 | 0.18 | 0.63 | 0.015 | 0.016 | 0.24 | 2.23 | 0.97 | 0.2 | 0.01 | 0.0083 | 920 | 740 | 6.2 | 86 | 0.13 | 364 | 554 | 216 | 500 | 1065.7
0.15 | 0.18 | 0.63 | 0.015 | 0.016 | 0.24 | 2.23 | 0.97 | 0.2 | 0.01 | 0.0083 | 920 | 740 | 6.2 | 86 | 0.13 | 364 | 554 | 177 | 500 | 6376.7
0.15 | 0.18 | 0.63 | 0.015 | 0.016 | 0.24 | 2.23 | 0.97 | 0.2 | 0.01 | 0.0083 | 920 | 740 | 6.2 | 86 | 0.13 | 364 | 554 | 157 | 500 | 14474.5
0.15 | 0.18 | 0.63 | 0.015 | 0.016 | 0.24 | 2.23 | 0.97 | 0.2 | 0.01 | 0.0083 | 920 | 740 | 6.2 | 86 | 0.13 | 364 | 554 | 137 | 500 | 45518.8
0.15 | 0.18 | 0.63 | 0.015 | 0.016 | 0.24 | 2.23 | 0.97 | 0.2 | 0.01 | 0.0083 | 920 | 740 | 6.2 | 86 | 0.13 | 364 | 554 | 127 | 500 | 85901.5
0.15 | 0.18 | 0.63 | 0.015 | 0.016 | 0.24 | 2.23 | 0.97 | 0.2 | 0.01 | 0.0083 | 920 | 740 | 6.2 | 86 | 0.13 | 364 | 554 | 216 | 550 | 44.5
0.15 | 0.18 | 0.63 | 0.015 | 0.016 | 0.24 | 2.23 | 0.97 | 0.2 | 0.01 | 0.0083 | 920 | 740 | 6.2 | 86 | 0.13 | 364 | 554 | 177 | 550 | 267.2
0.15 | 0.18 | 0.63 | 0.015 | 0.016 | 0.24 | 2.23 | 0.97 | 0.2 | 0.01 | 0.0083 | 920 | 740 | 6.2 | 86 | 0.13 | 364 | 554 | 137 | 550 | 1618.2
0.15 | 0.18 | 0.63 | 0.015 | 0.016 | 0.24 | 2.23 | 0.97 | 0.2 | 0.01 | 0.0083 | 920 | 740 | 6.2 | 86 | 0.13 | 364 | 554 | 108 | 550 | 13098.2
0.15 | 0.18 | 0.63 | 0.015 | 0.016 | 0.24 | 2.23 | 0.97 | 0.2 | 0.01 | 0.0083 | 920 | 740 | 6.2 | 86 | 0.13 | 364 | 554 | 98 | 550 | 24514.6
0.15 | 0.18 | 0.63 | 0.015 | 0.016 | 0.24 | 2.23 | 0.97 | 0.2 | 0.01 | 0.0083 | 920 | 740 | 6.2 | 86 | 0.13 | 364 | 554 | 88 | 550 | 49897.9
0.15 | 0.18 | 0.63 | 0.015 | 0.016 | 0.24 | 2.23 | 0.97 | 0.2 | 0.01 | 0.0083 | 920 | 740 | 6.2 | 86 | 0.13 | 364 | 554 | 78 | 550 | 97135.5
0.15 | 0.18 | 0.63 | 0.015 | 0.016 | 0.24 | 2.23 | 0.97 | 0.2 | 0.01 | 0.0083 | 920 | 740 | 6.2 | 86 | 0.13 | 364 | 554 | 137 | 600 | 82.6
0.15 | 0.18 | 0.63 | 0.015 | 0.016 | 0.24 | 2.23 | 0.97 | 0.2 | 0.01 | 0.0083 | 920 | 740 | 6.2 | 86 | 0.13 | 364 | 554 | 127 | 600 | 129.5
0.15 | 0.18 | 0.63 | 0.015 | 0.016 | 0.24 | 2.23 | 0.97 | 0.2 | 0.01 | 0.0083 | 920 | 740 | 6.2 | 86 | 0.13 | 364 | 554 | 98 | 600 | 918.5
0.15 | 0.18 | 0.63 | 0.015 | 0.016 | 0.24 | 2.23 | 0.97 | 0.2 | 0.01 | 0.0083 | 920 | 740 | 6.2 | 86 | 0.13 | 364 | 554 | 78 | 600 | 3826.9
0.15 | 0.18 | 0.63 | 0.015 | 0.016 | 0.24 | 2.23 | 0.97 | 0.2 | 0.01 | 0.0083 | 920 | 740 | 6.2 | 86 | 0.13 | 364 | 554 | 69 | 600 | 7634.6
0.15 | 0.18 | 0.63 | 0.015 | 0.016 | 0.24 | 2.23 | 0.97 | 0.2 | 0.01 | 0.0083 | 920 | 740 | 6.2 | 86 | 0.13 | 364 | 554 | 61 | 600 | 14366.7
0.15 | 0.18 | 0.63 | 0.015 | 0.016 | 0.24 | 2.23 | 0.97 | 0.2 | 0.01 | 0.0083 | 920 | 740 | 6.2 | 86 | 0.13 | 364 | 554 | 53 | 600 | 23523.2
0.15 | 0.18 | 0.63 | 0.015 | 0.016 | 0.24 | 2.23 | 0.97 | 0.2 | 0.01 | 0.0083 | 920 | 740 | 6.2 | 86 | 0.13 | 364 | 554 | 41 | 600 | 65447.4
0.15 | 0.18 | 0.63 | 0.015 | 0.016 | 0.24 | 2.23 | 0.97 | 0.2 | 0.01 | 0.0083 | 920 | 740 | 6.2 | 86 | 0.13 | 364 | 554 | 78 | 650 | 187.6
0.15 | 0.18 | 0.63 | 0.015 | 0.016 | 0.24 | 2.23 | 0.97 | 0.2 | 0.01 | 0.0083 | 920 | 740 | 6.2 | 86 | 0.13 | 364 | 554 | 53 | 650 | 1447.6
0.15 | 0.18 | 0.63 | 0.015 | 0.016 | 0.24 | 2.23 | 0.97 | 0.2 | 0.01 | 0.0083 | 920 | 740 | 6.2 | 86 | 0.13 | 364 | 554 | 37 | 650 | 4957.3
0.12 | 0.23 | 0.59 | 0.02 | 0.019 | 0.27 | 2.09 | 0.9 | 0.22 | 0.008 | 0.009 | 920 | 740 | 6 | 79 | 0.17 | 274 | 486 | 294 | 500 | 5.7
0.12 | 0.23 | 0.59 | 0.02 | 0.019 | 0.27 | 2.09 | 0.9 | 0.22 | 0.008 | 0.009 | 920 | 740 | 6 | 79 | 0.17 | 274 | 486 | 265 | 500 | 29.8
0.12 | 0.23 | 0.59 | 0.02 | 0.019 | 0.27 | 2.09 | 0.9 | 0.22 | 0.008 | 0.009 | 920 | 740 | 6 | 79 | 0.17 | 274 | 486 | 216 | 500 | 162.7
0.12 | 0.23 | 0.59 | 0.02 | 0.019 | 0.27 | 2.09 | 0.9 | 0.22 | 0.008 | 0.009 | 920 | 740 | 6 | 79 | 0.17 | 274 | 486 | 177 | 500 | 1552.4
0.12 | 0.23 | 0.59 | 0.02 | 0.019 | 0.27 | 2.09 | 0.9 | 0.22 | 0.008 | 0.009 | 920 | 740 | 6 | 79 | 0.17 | 274 | 486 | 157 | 500 | 2764.1
0.12 | 0.23 | 0.59 | 0.02 | 0.019 | 0.27 | 2.09 | 0.9 | 0.22 | 0.008 | 0.009 | 920 | 740 | 6 | 79 | 0.17 | 274 | 486 | 137 | 500 | 9437.5
0.12 | 0.23 | 0.59 | 0.02 | 0.019 | 0.27 | 2.09 | 0.9 | 0.22 | 0.008 | 0.009 | 920 | 740 | 6 | 79 | 0.17 | 274 | 486 | 127 | 500 | 23019
0.12 | 0.23 | 0.59 | 0.02 | 0.019 | 0.27 | 2.09 | 0.9 | 0.22 | 0.008 | 0.009 | 920 | 740 | 6 | 79 | 0.17 | 274 | 486 | 118 | 500 | 49558.5
0.12 | 0.23 | 0.59 | 0.02 | 0.019 | 0.27 | 2.09 | 0.9 | 0.22 | 0.008 | 0.009 | 920 | 740 | 6 | 79 | 0.17 | 274 | 486 | 216 | 550 | 3.9
0.12 | 0.23 | 0.59 | 0.02 | 0.019 | 0.27 | 2.09 | 0.9 | 0.22 | 0.008 | 0.009 | 920 | 740 | 6 | 79 | 0.17 | 274 | 486 | 177 | 550 | 39.3
0.12 | 0.23 | 0.59 | 0.02 | 0.019 | 0.27 | 2.09 | 0.9 | 0.22 | 0.008 | 0.009 | 920 | 740 | 6 | 79 | 0.17 | 274 | 486 | 137 | 550 | 436.2
0.12 | 0.23 | 0.59 | 0.02 | 0.019 | 0.27 | 2.09 | 0.9 | 0.22 | 0.008 | 0.009 | 920 | 740 | 6 | 79 | 0.17 | 274 | 486 | 108 | 550 | 2841
0.12 | 0.23 | 0.59 | 0.02 | 0.019 | 0.27 | 2.09 | 0.9 | 0.22 | 0.008 | 0.009 | 920 | 740 | 6 | 79 | 0.17 | 274 | 486 | 98 | 550 | 6237
0.12 | 0.23 | 0.59 | 0.02 | 0.019 | 0.27 | 2.09 | 0.9 | 0.22 | 0.008 | 0.009 | 920 | 740 | 6 | 79 | 0.17 | 274 | 486 | 88 | 550 | 20913.7
0.12 | 0.23 | 0.59 | 0.02 | 0.019 | 0.27 | 2.09 | 0.9 | 0.22 | 0.008 | 0.009 | 920 | 740 | 6 | 79 | 0.17 | 274 | 486 | 78 | 550 | 430054
0.12 | 0.23 | 0.59 | 0.02 | 0.019 | 0.27 | 2.09 | 0.9 | 0.22 | 0.008 | 0.009 | 920 | 740 | 6 | 79 | 0.17 | 274 | 486 | 69 | 550 | 136651.7
0.12 | 0.23 | 0.59 | 0.02 | 0.019 | 0.27 | 2.09 | 0.9 | 0.22 | 0.008 | 0.009 | 920 | 740 | 6 | 79 | 0.17 | 274 | 486 | 137 | 600 | 21.2
0.12 | 0.23 | 0.59 | 0.02 | 0.019 | 0.27 | 2.09 | 0.9 | 0.22 | 0.008 | 0.009 | 920 | 740 | 6 | 79 | 0.17 | 274 | 486 | 98 | 600 | 270
0.12 | 0.23 | 0.59 | 0.02 | 0.019 | 0.27 | 2.09 | 0.9 | 0.22 | 0.008 | 0.009 | 920 | 740 | 6 | 79 | 0.17 | 274 | 486 | 78 | 600 | 1691.4
0.12 | 0.23 | 0.59 | 0.02 | 0.019 | 0.27 | 2.09 | 0.9 | 0.22 | 0.008 | 0.009 | 920 | 740 | 6 | 79 | 0.17 | 274 | 486 | 69 | 600 | 4591.8
0.12 | 0.23 | 0.59 | 0.02 | 0.019 | 0.27 | 2.09 | 0.9 | 0.22 | 0.008 | 0.009 | 920 | 740 | 6 | 79 | 0.17 | 274 | 486 | 61 | 600 | 8932.5
0.12 | 0.23 | 0.59 | 0.02 | 0.019 | 0.27 | 2.09 | 0.9 | 0.22 | 0.008 | 0.009 | 920 | 740 | 6 | 79 | 0.17 | 274 | 486 | 53 | 600 | 18703.8
0.12 | 0.23 | 0.59 | 0.02 | 0.019 | 0.27 | 2.09 | 0.9 | 0.22 | 0.008 | 0.009 | 920 | 740 | 6 | 79 | 0.17 | 274 | 486 | 41 | 600 | 63910.9
0.12 | 0.23 | 0.59 | 0.02 | 0.019 | 0.27 | 2.09 | 0.9 | 0.22 | 0.008 | 0.009 | 920 | 740 | 6 | 79 | 0.17 | 274 | 486 | 78 | 650 | 67.2
0.12 | 0.23 | 0.59 | 0.02 | 0.019 | 0.27 | 2.09 | 0.9 | 0.22 | 0.008 | 0.009 | 920 | 740 | 6 | 79 | 0.17 | 274 | 486 | 53 | 650 | 969.4
0.12 | 0.23 | 0.59 | 0.02 | 0.019 | 0.27 | 2.09 | 0.9 | 0.22 | 0.008 | 0.009 | 920 | 740 | 6 | 79 | 0.17 | 274 | 486 | 37 | 650 | 4249.6
0.13 | 0.27 | 0.49 | 0.019 | 0.018 | 0.025 | 2.29 | 0.97 | 0.04 | 0.009 | 0.01 | 920 | 740 | 6 | 83 | 0.17 | 345 | 530 | 294 | 500 | 794.5
0.13 | 0.27 | 0.49 | 0.019 | 0.018 | 0.025 | 2.29 | 0.97 | 0.04 | 0.009 | 0.01 | 920 | 740 | 6 | 83 | 0.17 | 345 | 530 | 265 | 500 | 1567.3
0.13 | 0.27 | 0.49 | 0.019 | 0.018 | 0.025 | 2.29 | 0.97 | 0.04 | 0.009 | 0.01 | 920 | 740 | 6 | 83 | 0.17 | 345 | 530 | 216 | 500 | 6057
0.13 | 0.27 | 0.49 | 0.019 | 0.018 | 0.025 | 2.29 | 0.97 | 0.04 | 0.009 | 0.01 | 920 | 740 | 6 | 83 | 0.17 | 345 | 530 | 177 | 500 | 17829.6
0.13 | 0.27 | 0.49 | 0.019 | 0.018 | 0.025 | 2.29 | 0.97 | 0.04 | 0.009 | 0.01 | 920 | 740 | 6 | 83 | 0.17 | 345 | 530 | 157 | 500 | 31692.8
0.13 | 0.27 | 0.49 | 0.019 | 0.018 | 0.025 | 2.29 | 0.97 | 0.04 | 0.009 | 0.01 | 920 | 740 | 6 | 83 | 0.17 | 345 | 530 | 137 | 500 | 70343.1
0.13 | 0.27 | 0.49 | 0.019 | 0.018 | 0.025 | 2.29 | 0.97 | 0.04 | 0.009 | 0.01 | 920 | 740 | 6 | 83 | 0.17 | 345 | 530 | 216 | 550 | 146.9
0.13 | 0.27 | 0.49 | 0.019 | 0.018 | 0.025 | 2.29 | 0.97 | 0.04 | 0.009 | 0.01 | 920 | 740 | 6 | 83 | 0.17 | 345 | 530 | 177 | 550 | 418.1
0.13 | 0.27 | 0.49 | 0.019 | 0.018 | 0.025 | 2.29 | 0.97 | 0.04 | 0.009 | 0.01 | 920 | 740 | 6 | 83 | 0.17 | 345 | 530 | 137 | 550 | 1776.4
0.13 | 0.27 | 0.49 | 0.019 | 0.018 | 0.025 | 2.29 | 0.97 | 0.04 | 0.009 | 0.01 | 920 | 740 | 6 | 83 | 0.17 | 345 | 530 | 108 | 550 | 11819.6
0.13 | 0.27 | 0.49 | 0.019 | 0.018 | 0.025 | 2.29 | 0.97 | 0.04 | 0.009 | 0.01 | 920 | 740 | 6 | 83 | 0.17 | 345 | 530 | 98 | 550 | 28764.5
0.13 | 0.27 | 0.49 | 0.019 | 0.018 | 0.025 | 2.29 | 0.97 | 0.04 | 0.009 | 0.01 | 920 | 740 | 6 | 83 | 0.17 | 345 | 530 | 98 | 550 | 24555.1
0.13 | 0.27 | 0.49 | 0.019 | 0.018 | 0.025 | 2.29 | 0.97 | 0.04 | 0.009 | 0.01 | 920 | 740 | 6 | 83 | 0.17 | 345 | 530 | 88 | 550 | 55447.2
0.13 | 0.27 | 0.49 | 0.019 | 0.018 | 0.025 | 2.29 | 0.97 | 0.04 | 0.009 | 0.01 | 920 | 740 | 6 | 83 | 0.17 | 345 | 530 | 83 | 550 | 82887.1
0.13 | 0.27 | 0.49 | 0.019 | 0.018 | 0.025 | 2.29 | 0.97 | 0.04 | 0.009 | 0.01 | 920 | 740 | 6 | 83 | 0.17 | 345 | 530 | 137 | 600 | 81.6
0.13 | 0.27 | 0.49 | 0.019 | 0.018 | 0.025 | 2.29 | 0.97 | 0.04 | 0.009 | 0.01 | 920 | 740 | 6 | 83 | 0.17 | 345 | 530 | 98 | 600 | 1051.7
0.13 | 0.27 | 0.49 | 0.019 | 0.018 | 0.025 | 2.29 | 0.97 | 0.04 | 0.009 | 0.01 | 920 | 740 | 6 | 83 | 0.17 | 345 | 530 | 78 | 600 | 4049.7
0.13 | 0.27 | 0.49 | 0.019 | 0.018 | 0.025 | 2.29 | 0.97 | 0.04 | 0.009 | 0.01 | 920 | 740 | 6 | 83 | 0.17 | 345 | 530 | 69 | 600 | 7864.2
0.13 | 0.27 | 0.49 | 0.019 | 0.018 | 0.025 | 2.29 | 0.97 | 0.04 | 0.009 | 0.01 | 920 | 740 | 6 | 83 | 0.17 | 345 | 530 | 53 | 600 | 20593.5
0.13 | 0.27 | 0.49 | 0.019 | 0.018 | 0.025 | 2.29 | 0.97 | 0.04 | 0.009 | 0.01 | 920 | 740 | 6 | 83 | 0.17 | 345 | 530 | 41 | 600 | 41893.2
0.13 | 0.27 | 0.49 | 0.019 | 0.018 | 0.025 | 2.29 | 0.97 | 0.04 | 0.009 | 0.01 | 920 | 740 | 6 | 83 | 0.17 | 345 | 530 | 78 | 650 | 174.8
0.13 | 0.27 | 0.49 | 0.019 | 0.018 | 0.025 | 2.29 | 0.97 | 0.04 | 0.009 | 0.01 | 920 | 740 | 6 | 83 | 0.17 | 345 | 530 | 49 | 650 | 1641.2
0.13 | 0.27 | 0.49 | 0.019 | 0.018 | 0.025 | 2.29 | 0.97 | 0.04 | 0.009 | 0.01 | 920 | 740 | 6 | 83 | 0.17 | 345 | 530 | 37 | 650 | 4264.5
0.13 | 0.27 | 0.49 | 0.019 | 0.018 | 0.025 | 2.29 | 0.97 | 0.04 | 0.009 | 0.01 | 920 | 740 | 6 | 83 | 0.17 | 345 | 530 | 26 | 650 | 9216.5
0.12 | 0.39 | 0.52 | 0.02 | 0.018 | 0.025 | 2.24 | 0.97 | 0.04 | 0.006 | 0.01 | 920 | 740 | 7 | 83 | 0.14 | 355 | 550 | 294 | 500 | 206.4
0.12 | 0.39 | 0.52 | 0.02 | 0.018 | 0.025 | 2.24 | 0.97 | 0.04 | 0.006 | 0.01 | 920 | 740 | 7 | 83 | 0.14 | 355 | 550 | 265 | 500 | 490.4
0.12 | 0.39 | 0.52 | 0.02 | 0.018 | 0.025 | 2.24 | 0.97 | 0.04 | 0.006 | 0.01 | 920 | 740 | 7 | 83 | 0.14 | 355 | 550 | 216 | 500 | 1799.9
0.12 | 0.39 | 0.52 | 0.02 | 0.018 | 0.025 | 2.24 | 0.97 | 0.04 | 0.006 | 0.01 | 920 | 740 | 7 | 83 | 0.14 | 355 | 550 | 177 | 500 | 8626.1
0.12 | 0.39 | 0.52 | 0.02 | 0.018 | 0.025 | 2.24 | 0.97 | 0.04 | 0.006 | 0.01 | 920 | 740 | 7 | 83 | 0.14 | 355 | 550 | 157 | 500 | 17310.4
0.12 | 0.39 | 0.52 | 0.02 | 0.018 | 0.025 | 2.24 | 0.97 | 0.04 | 0.006 | 0.01 | 920 | 740 | 7 | 83 | 0.14 | 355 | 550 | 137 | 500 | 48447.3
0.12 | 0.39 | 0.52 | 0.02 | 0.018 | 0.025 | 2.24 | 0.97 | 0.04 | 0.006 | 0.01 | 920 | 740 | 7 | 83 | 0.14 | 355 | 550 | 216 | 550 | 31.4
0.12 | 0.39 | 0.52 | 0.02 | 0.018 | 0.025 | 2.24 | 0.97 | 0.04 | 0.006 | 0.01 | 920 | 740 | 7 | 83 | 0.14 | 355 | 550 | 177 | 550 | 163.8
0.12 | 0.39 | 0.52 | 0.02 | 0.018 | 0.025 | 2.24 | 0.97 | 0.04 | 0.006 | 0.01 | 920 | 740 | 7 | 83 | 0.14 | 355 | 550 | 137 | 550 | 1349
0.12 | 0.39 | 0.52 | 0.02 | 0.018 | 0.025 | 2.24 | 0.97 | 0.04 | 0.006 | 0.01 | 920 | 740 | 7 | 83 | 0.14 | 355 | 550 | 108 | 550 | 8999.3
0.12 | 0.39 | 0.52 | 0.02 | 0.018 | 0.025 | 2.24 | 0.97 | 0.04 | 0.006 | 0.01 | 920 | 740 | 7 | 83 | 0.14 | 355 | 550 | 98 | 550 | 25329.6
0.12 | 0.39 | 0.52 | 0.02 | 0.018 | 0.025 | 2.24 | 0.97 | 0.04 | 0.006 | 0.01 | 920 | 740 | 7 | 83 | 0.14 | 355 | 550 | 88 | 550 | 55751.6
0.12 | 0.39 | 0.52 | 0.02 | 0.018 | 0.025 | 2.24 | 0.97 | 0.04 | 0.006 | 0.01 | 920 | 740 | 7 | 83 | 0.14 | 355 | 550 | 137 | 600 | 45
0.12 | 0.39 | 0.52 | 0.02 | 0.018 | 0.025 | 2.24 | 0.97 | 0.04 | 0.006 | 0.01 | 920 | 740 | 7 | 83 | 0.14 | 355 | 550 | 98 | 600 | 965.6
0.12 | 0.39 | 0.52 | 0.02 | 0.018 | 0.025 | 2.24 | 0.97 | 0.04 | 0.006 | 0.01 | 920 | 740 | 7 | 83 | 0.14 | 355 | 550 | 78 | 600 | 4213.2
0.12 | 0.39 | 0.52 | 0.02 | 0.018 | 0.025 | 2.24 | 0.97 | 0.04 | 0.006 | 0.01 | 920 | 740 | 7 | 83 | 0.14 | 355 | 550 | 69 | 600 | 8081.2
0.12 | 0.39 | 0.52 | 0.02 | 0.018 | 0.025 | 2.24 | 0.97 | 0.04 | 0.006 | 0.01 | 920 | 740 | 7 | 83 | 0.14 | 355 | 550 | 53 | 600 | 23563.2
0.12 | 0.39 | 0.52 | 0.02 | 0.018 | 0.025 | 2.24 | 0.97 | 0.04 | 0.006 | 0.01 | 920 | 740 | 7 | 83 | 0.14 | 355 | 550 | 41 | 600 | 36933.6
0.12 | 0.39 | 0.52 | 0.02 | 0.018 | 0.025 | 2.24 | 0.97 | 0.04 | 0.006 | 0.01 | 920 | 740 | 7 | 83 | 0.14 | 355 | 550 | 78 | 650 | 198.4
0.12 | 0.39 | 0.52 | 0.02 | 0.018 | 0.025 | 2.24 | 0.97 | 0.04 | 0.006 | 0.01 | 920 | 740 | 7 | 83 | 0.14 | 355 | 550 | 49 | 650 | 1818.5
0.12 | 0.39 | 0.52 | 0.02 | 0.018 | 0.025 | 2.24 | 0.97 | 0.04 | 0.006 | 0.01 | 920 | 740 | 7 | 83 | 0.14 | 355 | 550 | 37 | 650 | 4557.5
0.12 | 0.39 | 0.52 | 0.02 | 0.018 | 0.025 | 2.24 | 0.97 | 0.04 | 0.006 | 0.01 | 920 | 740 | 7 | 83 | 0.14 | 355 | 550 | 26 | 650 | 9061.2
0.12 | 0.29 | 0.5 | 0.018 | 0.018 | 0.027 | 2.25 | 0.96 | 0.05 | 0.004 | 0.0099 | 920 | 740 | 6 | 82 | 0.15 | 325 | 530 | 294 | 500 | 752.6
0.12 | 0.29 | 0.5 | 0.018 | 0.018 | 0.027 | 2.25 | 0.96 | 0.05 | 0.004 | 0.0099 | 920 | 740 | 6 | 82 | 0.15 | 325 | 530 | 265 | 500 | 2030.2
0.12 | 0.29 | 0.5 | 0.018 | 0.018 | 0.027 | 2.25 | 0.96 | 0.05 | 0.004 | 0.0099 | 920 | 740 | 6 | 82 | 0.15 | 325 | 530 | 216 | 500 | 6360.9
0.12 | 0.29 | 0.5 | 0.018 | 0.018 | 0.027 | 2.25 | 0.96 | 0.05 | 0.004 | 0.0099 | 920 | 740 | 6 | 82 | 0.15 | 325 | 530 | 216 | 500 | 6515.8
0.12 | 0.29 | 0.5 | 0.018 | 0.018 | 0.027 | 2.25 | 0.96 | 0.05 | 0.004 | 0.0099 | 920 | 740 | 6 | 82 | 0.15 | 325 | 530 | 177 | 500 | 18784.1
0.12 | 0.29 | 0.5 | 0.018 | 0.018 | 0.027 | 2.25 | 0.96 | 0.05 | 0.004 | 0.0099 | 920 | 740 | 6 | 82 | 0.15 | 325 | 530 | 157 | 500 | 31825.4
0.12 | 0.29 | 0.5 | 0.018 | 0.018 | 0.027 | 2.25 | 0.96 | 0.05 | 0.004 | 0.0099 | 920 | 740 | 6 | 82 | 0.15 | 325 | 530 | 137 | 500 | 72350.5
0.12 | 0.29 | 0.5 | 0.018 | 0.018 | 0.027 | 2.25 | 0.96 | 0.05 | 0.004 | 0.0099 | 920 | 740 | 6 | 82 | 0.15 | 325 | 530 | 216 | 550 | 134.4
0.12 | 0.29 | 0.5 | 0.018 | 0.018 | 0.027 | 2.25 | 0.96 | 0.05 | 0.004 | 0.0099 | 920 | 740 | 6 | 82 | 0.15 | 325 | 530 | 177 | 550 | 388.2
0.12 | 0.29 | 0.5 | 0.018 | 0.018 | 0.027 | 2.25 | 0.96 | 0.05 | 0.004 | 0.0099 | 920 | 740 | 6 | 82 | 0.15 | 325 | 530 | 137 | 550 | 1704.4
0.12 | 0.29 | 0.5 | 0.018 | 0.018 | 0.027 | 2.25 | 0.96 | 0.05 | 0.004 | 0.0099 | 920 | 740 | 6 | 82 | 0.15 | 325 | 530 | 123 | 550 | 4048.5
0.12 | 0.29 | 0.5 | 0.018 | 0.018 | 0.027 | 2.25 | 0.96 | 0.05 | 0.004 | 0.0099 | 920 | 740 | 6 | 82 | 0.15 | 325 | 530 | 108 | 550 | 10546.4
0.12 | 0.29 | 0.5 | 0.018 | 0.018 | 0.027 | 2.25 | 0.96 | 0.05 | 0.004 | 0.0099 | 920 | 740 | 6 | 82 | 0.15 | 325 | 530 | 98 | 550 | 26581.2
0.12 | 0.29 | 0.5 | 0.018 | 0.018 | 0.027 | 2.25 | 0.96 | 0.05 | 0.004 | 0.0099 | 920 | 740 | 6 | 82 | 0.15 | 325 | 530 | 88 | 550 | 55473.3
0.12 | 0.29 | 0.5 | 0.018 | 0.018 | 0.027 | 2.25 | 0.96 | 0.05 | 0.004 | 0.0099 | 920 | 740 | 6 | 82 | 0.15 | 325 | 530 | 83 | 550 | 82751.8
0.12 | 0.29 | 0.5 | 0.018 | 0.018 | 0.027 | 2.25 | 0.96 | 0.05 | 0.004 | 0.0099 | 920 | 740 | 6 | 82 | 0.15 | 325 | 530 | 137 | 600 | 64.7
0.12 | 0.29 | 0.5 | 0.018 | 0.018 | 0.027 | 2.25 | 0.96 | 0.05 | 0.004 | 0.0099 | 920 | 740 | 6 | 82 | 0.15 | 325 | 530 | 98 | 600 | 867.3
0.12 | 0.29 | 0.5 | 0.018 | 0.018 | 0.027 | 2.25 | 0.96 | 0.05 | 0.004 | 0.0099 | 920 | 740 | 6 | 82 | 0.15 | 325 | 530 | 78 | 600 | 3798.1
0.12 | 0.29 | 0.5 | 0.018 | 0.018 | 0.027 | 2.25 | 0.96 | 0.05 | 0.004 | 0.0099 | 920 | 740 | 6 | 82 | 0.15 | 325 | 530 | 69 | 600 | 7958
0.12 | 0.29 | 0.5 | 0.018 | 0.018 | 0.027 | 2.25 | 0.96 | 0.05 | 0.004 | 0.0099 | 920 | 740 | 6 | 82 | 0.15 | 325 | 530 | 69 | 600 | 8213.9
0.12 | 0.29 | 0.5 | 0.018 | 0.018 | 0.027 | 2.25 | 0.96 | 0.05 | 0.004 | 0.0099 | 920 | 740 | 6 | 82 | 0.15 | 325 | 530 | 53 | 600 | 22343.8
0.12 | 0.29 | 0.5 | 0.018 | 0.018 | 0.027 | 2.25 | 0.96 | 0.05 | 0.004 | 0.0099 | 920 | 740 | 6 | 82 | 0.15 | 325 | 530 | 41 | 600 | 34683.6
0.12 | 0.29 | 0.5 | 0.018 | 0.018 | 0.027 | 2.25 | 0.96 | 0.05 | 0.004 | 0.0099 | 920 | 740 | 6 | 82 | 0.15 | 325 | 530 | 78 | 650 | 157.8
0.12 | 0.29 | 0.5 | 0.018 | 0.018 | 0.027 | 2.25 | 0.96 | 0.05 | 0.004 | 0.0099 | 920 | 740 | 6 | 82 | 0.15 | 325 | 530 | 49 | 650 | 1821.4
0.12 | 0.29 | 0.5 | 0.018 | 0.018 | 0.027 | 2.25 | 0.96 | 0.05 | 0.004 | 0.0099 | 920 | 740 | 6 | 82 | 0.15 | 325 | 530 | 37 | 650 | 4213.1
0.12 | 0.29 | 0.5 | 0.018 | 0.018 | 0.027 | 2.25 | 0.96 | 0.05 | 0.004 | 0.0099 | 920 | 740 | 6 | 82 | 0.15 | 325 | 530 | 26 | 650 | 8777.8
0.11 | 0.29 | 0.43 | 0.013 | 0.012 | 0.036 | 2.28 | 0.97 | 0.07 | 0.008 | 0.009 | 930 | 720 | 6 | 80 | 0.13 | 295 | 520 | 294 | 500 | 39.1
0.11 | 0.29 | 0.43 | 0.013 | 0.012 | 0.036 | 2.28 | 0.97 | 0.07 | 0.008 | 0.009 | 930 | 720 | 6 | 80 | 0.13 | 295 | 520 | 216 | 500 | 503.1
0.11 | 0.29 | 0.43 | 0.013 | 0.012 | 0.036 | 2.28 | 0.97 | 0.07 | 0.008 | 0.009 | 930 | 720 | 6 | 80 | 0.13 | 295 | 520 | 216 | 500 | 530.7
0.11 | 0.29 | 0.43 | 0.013 | 0.012 | 0.036 | 2.28 | 0.97 | 0.07 | 0.008 | 0.009 | 930 | 720 | 6 | 80 | 0.13 | 295 | 520 | 177 | 500 | 2870.2
0.11 | 0.29 | 0.43 | 0.013 | 0.012 | 0.036 | 2.28 | 0.97 | 0.07 | 0.008 | 0.009 | 930 | 720 | 6 | 80 | 0.13 | 295 | 520 | 157 | 500 | 8475.6
0.11 | 0.29 | 0.43 | 0.013 | 0.012 | 0.036 | 2.28 | 0.97 | 0.07 | 0.008 | 0.009 | 930 | 720 | 6 | 80 | 0.13 | 295 | 520 | 137 | 500 | 36882.1
0.11 | 0.29 | 0.43 | 0.013 | 0.012 | 0.036 | 2.28 | 0.97 | 0.07 | 0.008 | 0.009 | 930 | 720 | 6 | 80 | 0.13 | 295 | 520 | 127 | 500 | 114463.4
0.11 | 0.29 | 0.43 | 0.013 | 0.012 | 0.036 | 2.28 | 0.97 | 0.07 | 0.008 | 0.009 | 930 | 720 | 6 | 80 | 0.13 | 295 | 520 | 177 | 550 | 97.2
0.11 | 0.29 | 0.43 | 0.013 | 0.012 | 0.036 | 2.28 | 0.97 | 0.07 | 0.008 | 0.009 | 930 | 720 | 6 | 80 | 0.13 | 295 | 520 | 137 | 550 | 1380.7
0.11 | 0.29 | 0.43 | 0.013 | 0.012 | 0.036 | 2.28 | 0.97 | 0.07 | 0.008 | 0.009 | 930 | 720 | 6 | 80 | 0.13 | 295 | 520 | 108 | 550 | 16973.3
0.11 | 0.29 | 0.43 | 0.013 | 0.012 | 0.036 | 2.28 | 0.97 | 0.07 | 0.008 | 0.009 | 930 | 720 | 6 | 80 | 0.13 | 295 | 520 | 98 | 550 | 41264.8
0.11 | 0.29 | 0.43 | 0.013 | 0.012 | 0.036 | 2.28 | 0.97 | 0.07 | 0.008 | 0.009 | 930 | 720 | 6 | 80 | 0.13 | 295 | 520 | 88 | 550 | 86595.4
0.11 | 0.29 | 0.43 | 0.013 | 0.012 | 0.036 | 2.28 | 0.97 | 0.07 | 0.008 | 0.009 | 930 | 720 | 6 | 80 | 0.13 | 295 | 520 | 137 | 600 | 60.8
0.11 | 0.29 | 0.43 | 0.013 | 0.012 | 0.036 | 2.28 | 0.97 | 0.07 | 0.008 | 0.009 | 930 | 720 | 6 | 80 | 0.13 | 295 | 520 | 98 | 600 | 2140.2
0.11 | 0.29 | 0.43 | 0.013 | 0.012 | 0.036 | 2.28 | 0.97 | 0.07 | 0.008 | 0.009 | 930 | 720 | 6 | 80 | 0.13 | 295 | 520 | 78 | 600 | 6186.8
0.11 | 0.29 | 0.43 | 0.013 | 0.012 | 0.036 | 2.28 | 0.97 | 0.07 | 0.008 | 0.009 | 930 | 720 | 6 | 80 | 0.13 | 295 | 520 | 69 | 600 | 10037.6
0.11 | 0.29 | 0.43 | 0.013 | 0.012 | 0.036 | 2.28 | 0.97 | 0.07 | 0.008 | 0.009 | 930 | 720 | 6 | 80 | 0.13 | 295 | 520 | 69 | 600 | 10944.1
0.11 | 0.29 | 0.43 | 0.013 | 0.012 | 0.036 | 2.28 | 0.97 | 0.07 | 0.008 | 0.009 | 930 | 720 | 6 | 80 | 0.13 | 295 | 520 | 53 | 600 | 20194.7
0.11 | 0.29 | 0.43 | 0.013 | 0.012 | 0.036 | 2.28 | 0.97 | 0.07 | 0.008 | 0.009 | 930 | 720 | 6 | 80 | 0.13 | 295 | 520 | 41 | 600 | 41406.9
0.11 | 0.29 | 0.43 | 0.013 | 0.012 | 0.036 | 2.28 | 0.97 | 0.07 | 0.008 | 0.009 | 930 | 720 | 6 | 80 | 0.13 | 295 | 520 | 78 | 650 | 327.1
0.11 | 0.29 | 0.43 | 0.013 | 0.012 | 0.036 | 2.28 | 0.97 | 0.07 | 0.008 | 0.009 | 930 | 720 | 6 | 80 | 0.13 | 295 | 520 | 49 | 650 | 2146.2
0.11 | 0.29 | 0.43 | 0.013 | 0.012 | 0.036 | 2.28 | 0.97 | 0.07 | 0.008 | 0.009 | 930 | 720 | 6 | 80 | 0.13 | 295 | 520 | 37 | 650 | 3998.3
0.11 | 0.29 | 0.43 | 0.013 | 0.012 | 0.036 | 2.28 | 0.97 | 0.07 | 0.008 | 0.009 | 930 | 720 | 6 | 80 | 0.13 | 295 | 520 | 26 | 650 | 8085.8
0.1 | 0.31 | 0.48 | 0.014 | 0.012 | 0.062 | 2.28 | 0.99 | 0.08 | 0.006 | 0.008 | 930 | 720 | 6 | 80 | 0.07 | 295 | 520 | 294 | 500 | 35.7
0.1 | 0.31 | 0.48 | 0.014 | 0.012 | 0.062 | 2.28 | 0.99 | 0.08 | 0.006 | 0.008 | 930 | 720 | 6 | 80 | 0.07 | 295 | 520 | 216 | 500 | 467.9
0.1 | 0.31 | 0.48 | 0.014 | 0.012 | 0.062 | 2.28 | 0.99 | 0.08 | 0.006 | 0.008 | 930 | 720 | 6 | 80 | 0.07 | 295 | 520 | 177 | 500 | 2855.2
0.1 | 0.31 | 0.48 | 0.014 | 0.012 | 0.062 | 2.28 | 0.99 | 0.08 | 0.006 | 0.008 | 930 | 720 | 6 | 80 | 0.07 | 295 | 520 | 157 | 500 | 9686
0.1 | 0.31 | 0.48 | 0.014 | 0.012 | 0.062 | 2.28 | 0.99 | 0.08 | 0.006 | 0.008 | 930 | 720 | 6 | 80 | 0.07 | 295 | 520 | 137 | 500 | 41220
0.1 | 0.31 | 0.48 | 0.014 | 0.012 | 0.062 | 2.28 | 0.99 | 0.08 | 0.006 | 0.008 | 930 | 720 | 6 | 80 | 0.07 | 295 | 520 | 127 | 500 | 118313.8
0.1 | 0.31 | 0.48 | 0.014 | 0.012 | 0.062 | 2.28 | 0.99 | 0.08 | 0.006 | 0.008 | 930 | 720 | 6 | 80 | 0.07 | 295 | 520 | 177 | 550 | 101.1
0.1 | 0.31 | 0.48 | 0.014 | 0.012 | 0.062 | 2.28 | 0.99 | 0.08 | 0.006 | 0.008 | 930 | 720 | 6 | 80 | 0.07 | 295 | 520 | 137 | 550 | 1164.4
0.1 | 0.31 | 0.48 | 0.014 | 0.012 | 0.062 | 2.28 | 0.99 | 0.08 | 0.006 | 0.008 | 930 | 720 | 6 | 80 | 0.07 | 295 | 520 | 108 | 550 | 18960
0.1 | 0.31 | 0.48 | 0.014 | 0.012 | 0.062 | 2.28 | 0.99 | 0.08 | 0.006 | 0.008 | 930 | 720 | 6 | 80 | 0.07 | 295 | 520 | 98 | 550 | 34137.9
0.1 | 0.31 | 0.48 | 0.014 | 0.012 | 0.062 | 2.28 | 0.99 | 0.08 | 0.006 | 0.008 | 930 | 720 | 6 | 80 | 0.07 | 295 | 520 | 88 | 550 | 71901.7
0.1 | 0.31 | 0.48 | 0.014 | 0.012 | 0.062 | 2.28 | 0.99 | 0.08 | 0.006 | 0.008 | 930 | 720 | 6 | 80 | 0.07 | 295 | 520 | 137 | 600 | 56
0.1 | 0.31 | 0.48 | 0.014 | 0.012 | 0.062 | 2.28 | 0.99 | 0.08 | 0.006 | 0.008 | 930 | 720 | 6 | 80 | 0.07 | 295 | 520 | 98 | 600 | 1808
0.1 | 0.31 | 0.48 | 0.014 | 0.012 | 0.062 | 2.28 | 0.99 | 0.08 | 0.006 | 0.008 | 930 | 720 | 6 | 80 | 0.07 | 295 | 520 | 78 | 600 | 5428.5
0.1 | 0.31 | 0.48 | 0.014 | 0.012 | 0.062 | 2.28 | 0.99 | 0.08 | 0.006 | 0.008 | 930 | 720 | 6 | 80 | 0.07 | 295 | 520 | 69 | 600 | 9310.5
0.1 | 0.31 | 0.48 | 0.014 | 0.012 | 0.062 | 2.28 | 0.99 | 0.08 | 0.006 | 0.008 | 930 | 720 | 6 | 80 | 0.07 | 295 | 520 | 53 | 600 | 18299.3
0.1 | 0.31 | 0.48 | 0.014 | 0.012 | 0.062 | 2.28 | 0.99 | 0.08 | 0.006 | 0.008 | 930 | 720 | 6 | 80 | 0.07 | 295 | 520 | 41 | 600 | 35067.4
0.1 | 0.31 | 0.48 | 0.014 | 0.012 | 0.062 | 2.28 | 0.99 | 0.08 | 0.006 | 0.008 | 930 | 720 | 6 | 80 | 0.07 | 295 | 520 | 78 | 650 | 312.6
0.1 | 0.31 | 0.48 | 0.014 | 0.012 | 0.062 | 2.28 | 0.99 | 0.08 | 0.006 | 0.008 | 930 | 720 | 6 | 80 | 0.07 | 295 | 520 | 49 | 650 | 2000.4
0.1 | 0.31 | 0.48 | 0.014 | 0.012 | 0.062 | 2.28 | 0.99 | 0.08 | 0.006 | 0.008 | 930 | 720 | 6 | 80 | 0.07 | 295 | 520 | 37 | 650 | 3210.9
0.1 | 0.31 | 0.48 | 0.014 | 0.012 | 0.062 | 2.28 | 0.99 | 0.08 | 0.006 | 0.008 | 930 | 720 | 6 | 80 | 0.07 | 295 | 520 | 26 | 650 | 8340.4
0.1 | 0.23 | 0.43 | 0.011 | 0.009 | 0.043 | 2.46 | 0.94 | 0.07 | 0.005 | 0.008 | 930 | 720 | 6 | 78 | 0.11 | 275 | 500 | 333 | 450 | 2183.7
0.1 | 0.23 | 0.43 | 0.011 | 0.009 | 0.043 | 2.46 | 0.94 | 0.07 | 0.005 | 0.008 | 930 | 720 | 6 | 78 | 0.11 | 275 | 500 | 294 | 450 | 7835.4
0.1 | 0.23 | 0.43 | 0.011 | 0.009 | 0.043 | 2.46 | 0.94 | 0.07 | 0.005 | 0.008 | 930 | 720 | 6 | 78 | 0.11 | 275 | 500 | 333 | 475 | 253
0.1 | 0.23 | 0.43 | 0.011 | 0.009 | 0.043 | 2.46 | 0.94 | 0.07 | 0.005 | 0.008 | 930 | 720 | 6 | 78 | 0.11 | 275 | 500 | 294 | 475 | 922.4
0.1 | 0.23 | 0.43 | 0.011 | 0.009 | 0.043 | 2.46 | 0.94 | 0.07 | 0.005 | 0.008 | 930 | 720 | 6 | 78 | 0.11 | 275 | 500 | 245 | 475 | 3159.5
0.1 | 0.23 | 0.43 | 0.011 | 0.009 | 0.043 | 2.46 | 0.94 | 0.07 | 0.005 | 0.008 | 930 | 720 | 6 | 78 | 0.11 | 275 | 500 | 196 | 475 | 16670.7
0.1 | 0.23 | 0.43 | 0.011 | 0.009 | 0.043 | 2.46 | 0.94 | 0.07 | 0.005 | 0.008 | 930 | 720 | 6 | 78 | 0.11 | 275 | 500 | 294 | 500 | 76.3
0.1 | 0.23 | 0.43 | 0.011 | 0.009 | 0.043 | 2.46 | 0.94 | 0.07 | 0.005 | 0.008 | 930 | 720 | 6 | 78 | 0.11 | 275 | 500 | 216 | 500 | 877
0.1 | 0.23 | 0.43 | 0.011 | 0.009 | 0.043 | 2.46 | 0.94 | 0.07 | 0.005 | 0.008 | 930 | 720 | 6 | 78 | 0.11 | 275 | 500 | 216 | 500 | 926.5
0.1 | 0.23 | 0.43 | 0.011 | 0.009 | 0.043 | 2.46 | 0.94 | 0.07 | 0.005 | 0.008 | 930 | 720 | 6 | 78 | 0.11 | 275 | 500 | 177 | 500 | 3553.3
0.1 | 0.23 | 0.43 | 0.011 | 0.009 | 0.043 | 2.46 | 0.94 | 0.07 | 0.005 | 0.008 | 930 | 720 | 6 | 78 | 0.11 | 275 | 500 | 177 | 500 | 4027.3
0.1 | 0.23 | 0.43 | 0.011 | 0.009 | 0.043 | 2.46 | 0.94 | 0.07 | 0.005 | 0.008 | 930 | 720 | 6 | 78 | 0.11 | 275 | 500 | 157 | 500 | 9445.7
0.1 | 0.23 | 0.43 | 0.011 | 0.009 | 0.043 | 2.46 | 0.94 | 0.07 | 0.005 | 0.008 | 930 | 720 | 6 | 78 | 0.11 | 275 | 500 | 157 | 500 | 9478.9
0.1 | 0.23 | 0.43 | 0.011 | 0.009 | 0.043 | 2.46 | 0.94 | 0.07 | 0.005 | 0.008 | 930 | 720 | 6 | 78 | 0.11 | 275 | 500 | 137 | 500 | 27329.8
0.1 | 0.23 | 0.43 | 0.011 | 0.009 | 0.043 | 2.46 | 0.94 | 0.07 | 0.005 | 0.008 | 930 | 720 | 6 | 78 | 0.11 | 275 | 500 | 137 | 500 | 29437.7
0.1 | 0.23 | 0.43 | 0.011 | 0.009 | 0.043 | 2.46 | 0.94 | 0.07 | 0.005 | 0.008 | 930 | 720 | 6 | 78 | 0.11 | 275 | 500 | 127 | 500 | 59481.3
0.1 | 0.23 | 0.43 | 0.011 | 0.009 | 0.043 | 2.46 | 0.94 | 0.07 | 0.005 | 0.008 | 930 | 720 | 6 | 78 | 0.11 | 275 | 500 | 127 | 500 | 63537.1
0.1 | 0.23 | 0.43 | 0.011 | 0.009 | 0.043 | 2.46 | 0.94 | 0.07 | 0.005 | 0.008 | 930 | 720 | 6 | 78 | 0.11 | 275 | 500 | 177 | 525 | 613.2
0.1 | 0.23 | 0.43 | 0.011 | 0.009 | 0.043 | 2.46 | 0.94 | 0.07 | 0.005 | 0.008 | 930 | 720 | 6 | 78 | 0.11 | 275 | 500 | 157 | 525 | 1567.4
0.1 | 0.23 | 0.43 | 0.011 | 0.009 | 0.043 | 2.46 | 0.94 | 0.07 | 0.005 | 0.008 | 930 | 720 | 6 | 78 | 0.11 | 275 | 500 | 137 | 525 | 4157.5
0.1 | 0.23 | 0.43 | 0.011 | 0.009 | 0.043 | 2.46 | 0.94 | 0.07 | 0.005 | 0.008 | 930 | 720 | 6 | 78 | 0.11 | 275 | 500 | 196 | 550 | 53.2
0.1 | 0.23 | 0.43 | 0.011 | 0.009 | 0.043 | 2.46 | 0.94 | 0.07 | 0.005 | 0.008 | 930 | 720 | 6 | 78 | 0.11 | 275 | 500 | 177 | 550 | 110.2
0.1 | 0.23 | 0.43 | 0.011 | 0.009 | 0.043 | 2.46 | 0.94 | 0.07 | 0.005 | 0.008 | 930 | 720 | 6 | 78 | 0.11 | 275 | 500 | 137 | 550 | 783
0.1 | 0.23 | 0.43 | 0.011 | 0.009 | 0.043 | 2.46 | 0.94 | 0.07 | 0.005 | 0.008 | 930 | 720 | 6 | 78 | 0.11 | 275 | 500 | 108 | 550 | 7660.6
0.1 | 0.23 | 0.43 | 0.011 | 0.009 | 0.043 | 2.46 | 0.94 | 0.07 | 0.005 | 0.008 | 930 | 720 | 6 | 78 | 0.11 | 275 | 500 | 108 | 550 | 8013.8
0.1 | 0.23 | 0.43 | 0.011 | 0.009 | 0.043 | 2.46 | 0.94 | 0.07 | 0.005 | 0.008 | 930 | 720 | 6 | 78 | 0.11 | 275 | 500 | 98 | 550 | 20586.3
0.1 | 0.23 | 0.43 | 0.011 | 0.009 | 0.043 | 2.46 | 0.94 | 0.07 | 0.005 | 0.008 | 930 | 720 | 6 | 78 | 0.11 | 275 | 500 | 98 | 550 | 24224.4
0.1 | 0.23 | 0.43 | 0.011 | 0.009 | 0.043 | 2.46 | 0.94 | 0.07 | 0.005 | 0.008 | 930 | 720 | 6 | 78 | 0.11 | 275 | 500 | 88 | 550 | 63017.8
0.1 | 0.23 | 0.43 | 0.011 | 0.009 | 0.043 | 2.46 | 0.94 | 0.07 | 0.005 | 0.008 | 930 | 720 | 6 | 78 | 0.11 | 275 | 500 | 88 | 550 | 67392.3
0.1 | 0.23 | 0.43 | 0.011 | 0.009 | 0.043 | 2.46 | 0.94 | 0.07 | 0.005 | 0.008 | 930 | 720 | 6 | 78 | 0.11 | 275 | 500 | 83 | 550 | 79950.8
0.1 | 0.23 | 0.43 | 0.011 | 0.009 | 0.043 | 2.46 | 0.94 | 0.07 | 0.005 | 0.008 | 930 | 720 | 6 | 78 | 0.11 | 275 | 500 | 83 | 550 | 85906.2
0.1 | 0.23 | 0.43 | 0.011 | 0.009 | 0.043 | 2.46 | 0.94 | 0.07 | 0.005 | 0.008 | 930 | 720 | 6 | 78 | 0.11 | 275 | 500 | 137 | 600 | 34.4
0.1 | 0.23 | 0.43 | 0.011 | 0.009 | 0.043 | 2.46 | 0.94 | 0.07 | 0.005 | 0.008 | 930 | 720 | 6 | 78 | 0.11 | 275 | 500 | 98 | 600 | 993.9
0.1 | 0.23 | 0.43 | 0.011 | 0.009 | 0.043 | 2.46 | 0.94 | 0.07 | 0.005 | 0.008 | 930 | 720 | 6 | 78 | 0.11 | 275 | 500 | 78 | 600 | 4241.5
0.1 | 0.23 | 0.43 | 0.011 | 0.009 | 0.043 | 2.46 | 0.94 | 0.07 | 0.005 | 0.008 | 930 | 720 | 6 | 78 | 0.11 | 275 | 500 | 69 | 600 | 9496.7
0.1 | 0.23 | 0.43 | 0.011 | 0.009 | 0.043 | 2.46 | 0.94 | 0.07 | 0.005 | 0.008 | 930 | 720 | 6 | 78 | 0.11 | 275 | 500 | 69 | 600 | 10960.9
0.1 | 0.23 | 0.43 | 0.011 | 0.009 | 0.043 | 2.46 | 0.94 | 0.07 | 0.005 | 0.008 | 930 | 720 | 6 | 78 | 0.11 | 275 | 500 | 53 | 600 | 26313.5
0.1 | 0.23 | 0.43 | 0.011 | 0.009 | 0.043 | 2.46 | 0.94 | 0.07 | 0.005 | 0.008 | 930 | 720 | 6 | 78 | 0.11 | 275 | 500 | 53 | 600 | 27094.7
0.1 | 0.23 | 0.43 | 0.011 | 0.009 | 0.043 | 2.46 | 0.94 | 0.07 | 0.005 | 0.008 | 930 | 720 | 6 | 78 | 0.11 | 275 | 500 | 41 | 600 | 31347.2
0.1 | 0.23 | 0.43 | 0.011 | 0.009 | 0.043 | 2.46 | 0.94 | 0.07 | 0.005 | 0.008 | 930 | 720 | 6 | 78 | 0.11 | 275 | 500 | 41 | 600 | 45919.1
0.1 | 0.23 | 0.43 | 0.011 | 0.009 | 0.043 | 2.46 | 0.94 | 0.07 | 0.005 | 0.008 | 930 | 720 | 6 | 78 | 0.11 | 275 | 500 | 29 | 600 | 77405.2
0.1 | 0.23 | 0.43 | 0.011 | 0.009 | 0.043 | 2.46 | 0.94 | 0.07 | 0.005 | 0.008 | 930 | 720 | 6 | 78 | 0.11 | 275 | 500 | 22 | 600 | 113444.6
0.1 | 0.23 | 0.43 | 0.011 | 0.009 | 0.043 | 2.46 | 0.94 | 0.07 | 0.005 | 0.008 | 930 | 720 | 6 | 78 | 0.11 | 275 | 500 | 78 | 650 | 183.6
0.1 | 0.23 | 0.43 | 0.011 | 0.009 | 0.043 | 2.46 | 0.94 | 0.07 | 0.005 | 0.008 | 930 | 720 | 6 | 78 | 0.11 | 275 | 500 | 49 | 650 | 2254
0.1 | 0.23 | 0.43 | 0.011 | 0.009 | 0.043 | 2.46 | 0.94 | 0.07 | 0.005 | 0.008 | 930 | 720 | 6 | 78 | 0.11 | 275 | 500 | 37 | 650 | 3932.1
0.1 | 0.23 | 0.43 | 0.011 | 0.009 | 0.043 | 2.46 | 0.94 | 0.07 | 0.005 | 0.008 | 930 | 720 | 6 | 78 | 0.11 | 275 | 500 | 37 | 650 | 5078.4
0.1 | 0.23 | 0.43 | 0.011 | 0.009 | 0.043 | 2.46 | 0.94 | 0.07 | 0.005 | 0.008 | 930 | 720 | 6 | 78 | 0.11 | 275 | 500 | 26 | 650 | 8025.2
0.1 | 0.23 | 0.43 | 0.011 | 0.009 | 0.043 | 2.46 | 0.94 | 0.07 | 0.005 | 0.008 | 930 | 720 | 6 | 78 | 0.11 | 275 | 500 | 26 | 650 | 10981.2
0.12 | 0.35 | 0.5 | 0.01 | 0.008 | 0.096 | 2.25 | 1.04 | 0.04 | 0.004 | 0.008 | 910 | 710 | 7.5 | 83 | 0.08 | 320 | 510 | 294 | 500 | 126.5
0.12 | 0.35 | 0.5 | 0.01 | 0.008 | 0.096 | 2.25 | 1.04 | 0.04 | 0.004 | 0.008 | 910 | 710 | 7.5 | 83 | 0.08 | 320 | 510 | 216 | 500 | 1304.5
0.12 | 0.35 | 0.5 | 0.01 | 0.008 | 0.096 | 2.25 | 1.04 | 0.04 | 0.004 | 0.008 | 910 | 710 | 7.5 | 83 | 0.08 | 320 | 510 | 177 | 500 | 5895.5
0.12 | 0.35 | 0.5 | 0.01 | 0.008 | 0.096 | 2.25 | 1.04 | 0.04 | 0.004 | 0.008 | 910 | 710 | 7.5 | 83 | 0.08 | 320 | 510 | 157 | 500 | 14798.1
0.12 | 0.35 | 0.5 | 0.01 | 0.008 | 0.096 | 2.25 | 1.04 | 0.04 | 0.004 | 0.008 | 910 | 710 | 7.5 | 83 | 0.08 | 320 | 510 | 137 | 500 | 42374.9
0.12 | 0.35 | 0.5 | 0.01 | 0.008 | 0.096 | 2.25 | 1.04 | 0.04 | 0.004 | 0.008 | 910 | 710 | 7.5 | 83 | 0.08 | 320 | 510 | 177 | 550 | 176.3
0.12 | 0.35 | 0.5 | 0.01 | 0.008 | 0.096 | 2.25 | 1.04 | 0.04 | 0.004 | 0.008 | 910 | 710 | 7.5 | 83 | 0.08 | 320 | 510 | 137 | 550 | 1323.8
0.12 | 0.35 | 0.5 | 0.01 | 0.008 | 0.096 | 2.25 | 1.04 | 0.04 | 0.004 | 0.008 | 910 | 710 | 7.5 | 83 | 0.08 | 320 | 510 | 108 | 550 | 10119.2
0.12 | 0.35 | 0.5 | 0.01 | 0.008 | 0.096 | 2.25 | 1.04 | 0.04 | 0.004 | 0.008 | 910 | 710 | 7.5 | 83 | 0.08 | 320 | 510 | 98 | 550 | 28856.5
0.12 | 0.35 | 0.5 | 0.01 | 0.008 | 0.096 | 2.25 | 1.04 | 0.04 | 0.004 | 0.008 | 910 | 710 | 7.5 | 83 | 0.08 | 320 | 510 | 88 | 550 | 62267.1
0.12 | 0.35 | 0.5 | 0.01 | 0.008 | 0.096 | 2.25 | 1.04 | 0.04 | 0.004 | 0.008 | 910 | 710 | 7.5 | 83 | 0.08 | 320 | 510 | 137 | 600 | 49
0.12 | 0.35 | 0.5 | 0.01 | 0.008 | 0.096 | 2.25 | 1.04 | 0.04 | 0.004 | 0.008 | 910 | 710 | 7.5 | 83 | 0.08 | 320 | 510 | 98 | 600 | 1144.5
0.12 | 0.35 | 0.5 | 0.01 | 0.008 | 0.096 | 2.25 | 1.04 | 0.04 | 0.004 | 0.008 | 910 | 710 | 7.5 | 83 | 0.08 | 320 | 510 | 78 | 600 | 4516.6
0.12 | 0.35 | 0.5 | 0.01 | 0.008 | 0.096 | 2.25 | 1.04 | 0.04 | 0.004 | 0.008 | 910 | 710 | 7.5 | 83 | 0.08 | 320 | 510 | 69 | 600 | 7481.9
0.12 | 0.35 | 0.5 | 0.01 | 0.008 | 0.096 | 2.25 | 1.04 | 0.04 | 0.004 | 0.008 | 910 | 710 | 7.5 | 83 | 0.08 | 320 | 510 | 53 | 600 | 16278.4
0.12 | 0.35 | 0.5 | 0.01 | 0.008 | 0.096 | 2.25 | 1.04 | 0.04 | 0.004 | 0.008 | 910 | 710 | 7.5 | 83 | 0.08 | 320 | 510 | 41 | 600 | 34358.6
0.12 | 0.35 | 0.5 | 0.01 | 0.008 | 0.096 | 2.25 | 1.04 | 0.04 | 0.004 | 0.008 | 910 | 710 | 7.5 | 83 | 0.08 | 320 | 510 | 78 | 650 | 243
0.12 | 0.35 | 0.5 | 0.01 | 0.008 | 0.096 | 2.25 | 1.04 | 0.04 | 0.004 | 0.008 | 910 | 710 | 7.5 | 83 | 0.08 | 320 | 510 | 49 | 650 | 1685.2
0.12 | 0.35 | 0.5 | 0.01 | 0.008 | 0.096 | 2.25 | 1.04 | 0.04 | 0.004 | 0.008 | 910 | 710 | 7.5 | 83 | 0.08 | 320 | 510 | 37 | 650 | 3795.4
0.12 | 0.35 | 0.5 | 0.01 | 0.008 | 0.096 | 2.25 | 1.04 | 0.04 | 0.004 | 0.008 | 910 | 710 | 7.5 | 83 | 0.08 | 320 | 510 | 26 | 650 | 8140.5
0.12 | 0.33 | 0.5 | 0.01 | 0.005 | 0.07 | 2.17 | 1 | 0.06 | 0.004 | 0.008 | 910 | 710 | 7 | 82 | 0.1 | 260 | 520 | 294 | 500 | 635.8
0.12 | 0.33 | 0.5 | 0.01 | 0.005 | 0.07 | 2.17 | 1 | 0.06 | 0.004 | 0.008 | 910 | 710 | 7 | 82 | 0.1 | 260 | 520 | 216 | 500 | 4745.6
0.12 | 0.33 | 0.5 | 0.01 | 0.005 | 0.07 | 2.17 | 1 | 0.06 | 0.004 | 0.008 | 910 | 710 | 7 | 82 | 0.1 | 260 | 520 | 177 | 500 | 15526.5
0.12 | 0.33 | 0.5 | 0.01 | 0.005 | 0.07 | 2.17 | 1 | 0.06 | 0.004 | 0.008 | 910 | 710 | 7 | 82 | 0.1 | 260 | 520 | 157 | 500 | 29571.6
0.12 | 0.33 | 0.5 | 0.01 | 0.005 | 0.07 | 2.17 | 1 | 0.06 | 0.004 | 0.008 | 910 | 710 | 7 | 82 | 0.1 | 260 | 520 | 137 | 500 | 77650.1
0.12 | 0.33 | 0.5 | 0.01 | 0.005 | 0.07 | 2.17 | 1 | 0.06 | 0.004 | 0.008 | 910 | 710 | 7 | 82 | 0.1 | 260 | 520 | 177 | 550 | 453.9
0.12 | 0.33 | 0.5 | 0.01 | 0.005 | 0.07 | 2.17 | 1 | 0.06 | 0.004 | 0.008 | 910 | 710 | 7 | 82 | 0.1 | 260 | 520 | 137 | 550 | 2219.6
0.12 | 0.33 | 0.5 | 0.01 | 0.005 | 0.07 | 2.17 | 1 | 0.06 | 0.004 | 0.008 | 910 | 710 | 7 | 82 | 0.1 | 260 | 520 | 108 | 550 | 17603.1
0.12 | 0.33 | 0.5 | 0.01 | 0.005 | 0.07 | 2.17 | 1 | 0.06 | 0.004 | 0.008 | 910 | 710 | 7 | 82 | 0.1 | 260 | 520 | 98 | 550 | 37408.8
0.12 | 0.33 | 0.5 | 0.01 | 0.005 | 0.07 | 2.17 | 1 | 0.06 | 0.004 | 0.008 | 910 | 710 | 7 | 82 | 0.1 | 260 | 520 | 88 | 550 | 59260.6
0.12 | 0.33 | 0.5 | 0.01 | 0.005 | 0.07 | 2.17 | 1 | 0.06 | 0.004 | 0.008 | 910 | 710 | 7 | 82 | 0.1 | 260 | 520 | 137 | 600 | 78.2
0.12 | 0.33 | 0.5 | 0.01 | 0.005 | 0.07 | 2.17 | 1 | 0.06 | 0.004 | 0.008 | 910 | 710 | 7 | 82 | 0.1 | 260 | 520 | 98 | 600 | 1328.4
0.12 | 0.33 | 0.5 | 0.01 | 0.005 | 0.07 | 2.17 | 1 | 0.06 | 0.004 | 0.008 | 910 | 710 | 7 | 82 | 0.1 | 260 | 520 | 78 | 600 | 4799.7
0.12 | 0.33 | 0.5 | 0.01 | 0.005 | 0.07 | 2.17 | 1 | 0.06 | 0.004 | 0.008 | 910 | 710 | 7 | 82 | 0.1 | 260 | 520 | 69 | 600 | 8531.2
0.12 | 0.33 | 0.5 | 0.01 | 0.005 | 0.07 | 2.17 | 1 | 0.06 | 0.004 | 0.008 | 910 | 710 | 7 | 82 | 0.1 | 260 | 520 | 53 | 600 | 19472.1
0.12 | 0.33 | 0.5 | 0.01 | 0.005 | 0.07 | 2.17 | 1 | 0.06 | 0.004 | 0.008 | 910 | 710 | 7 | 82 | 0.1 | 260 | 520 | 41 | 600 | 35733.6
0.12 | 0.33 | 0.5 | 0.01 | 0.005 | 0.07 | 2.17 | 1 | 0.06 | 0.004 | 0.008 | 910 | 710 | 7 | 82 | 0.1 | 260 | 520 | 78 | 650 | 241.2
0.12 | 0.33 | 0.5 | 0.01 | 0.005 | 0.07 | 2.17 | 1 | 0.06 | 0.004 | 0.008 | 910 | 710 | 7 | 82 | 0.1 | 260 | 520 | 49 | 650 | 1890.6
0.12 | 0.33 | 0.5 | 0.01 | 0.005 | 0.07 | 2.17 | 1 | 0.06 | 0.004 | 0.008 | 910 | 710 | 7 | 82 | 0.1 | 260 | 520 | 37 | 650 | 5833
0.12 | 0.33 | 0.5 | 0.01 | 0.005 | 0.07 | 2.17 | 1 | 0.06 | 0.004 | 0.008 | 910 | 710 | 7 | 82 | 0.1 | 260 | 520 | 26 | 650 | 8523.9
0.12 | 0.35 | 0.49 | 0.01 | 0.006 | 0.098 | 2.24 | 1.04 | 0.04 | 0.004 | 0.008 | 910 | 710 | 6.5 | 83 | 0.08 | 290 | 510 | 294 | 500 | 431.9
0.12 | 0.35 | 0.49 | 0.01 | 0.006 | 0.098 | 2.24 | 1.04 | 0.04 | 0.004 | 0.008 | 910 | 710 | 6.5 | 83 | 0.08 | 290 | 510 | 216 | 500 | 3524.8
0.12 | 0.35 | 0.49 | 0.01 | 0.006 | 0.098 | 2.24 | 1.04 | 0.04 | 0.004 | 0.008 | 910 | 710 | 6.5 | 83 | 0.08 | 290 | 510 | 177 | 500 | 10886.7
0.12 | 0.35 | 0.49 | 0.01 | 0.006 | 0.098 | 2.24 | 1.04 | 0.04 | 0.004 | 0.008 | 910 | 710 | 6.5 | 83 | 0.08 | 290 | 510 | 157 | 500 | 22904.3
0.12 | 0.35 | 0.49 | 0.01 | 0.006 | 0.098 | 2.24 | 1.04 | 0.04 | 0.004 | 0.008 | 910 | 710 | 6.5 | 83 | 0.08 | 290 | 510 | 137 | 500 | 64028.2
0.12 | 0.35 | 0.49 | 0.01 | 0.006 | 0.098 | 2.24 | 1.04 | 0.04 | 0.004 | 0.008 | 910 | 710 | 6.5 | 83 | 0.08 | 290 | 510 | 177 | 550 | 380.9
0.12 | 0.35 | 0.49 | 0.01 | 0.006 | 0.098 | 2.24 | 1.04 | 0.04 | 0.004 | 0.008 | 910 | 710 | 6.5 | 83 | 0.08 | 290 | 510 | 137 | 550 | 1844.2
0.12 | 0.35 | 0.49 | 0.01 | 0.006 | 0.098 | 2.24 | 1.04 | 0.04 | 0.004 | 0.008 | 910 | 710 | 6.5 | 83 | 0.08 | 290 | 510 | 108 | 550 | 15506.2
0.12 | 0.35 | 0.49 | 0.01 | 0.006 | 0.098 | 2.24 | 1.04 | 0.04 | 0.004 | 0.008 | 910 | 710 | 6.5 | 83 | 0.08 | 290 | 510 | 98 | 550 | 35001.8
0.12 | 0.35 | 0.49 | 0.01 | 0.006 | 0.098 | 2.24 | 1.04 | 0.04 | 0.004 | 0.008 | 910 | 710 | 6.5 | 83 | 0.08 | 290 | 510 | 88 | 550 | 60359.1
0.12 | 0.35 | 0.49 | 0.01 | 0.006 | 0.098 | 2.24 | 1.04 | 0.04 | 0.004 | 0.008 | 910 | 710 | 6.5 | 83 | 0.08 | 290 | 510 | 137 | 600 | 70.9
0.12 | 0.35 | 0.49 | 0.01 | 0.006 | 0.098 | 2.24 | 1.04 | 0.04 | 0.004 | 0.008 | 910 | 710 | 6.5 | 83 | 0.08 | 290 | 510 | 98 | 600 | 1175
0.12 | 0.35 | 0.49 | 0.01 | 0.006 | 0.098 | 2.24 | 1.04 | 0.04 | 0.004 | 0.008 | 910 | 710 | 6.5 | 83 | 0.08 | 290 | 510 | 78 | 600 | 4590.1
0.12 | 0.35 | 0.49 | 0.01 | 0.006 | 0.098 | 2.24 | 1.04 | 0.04 | 0.004 | 0.008 | 910 | 710 | 6.5 | 83 | 0.08 | 290 | 510 | 69 | 600 | 8011
0.12 | 0.35 | 0.49 | 0.01 | 0.006 | 0.098 | 2.24 | 1.04 | 0.04 | 0.004 | 0.008 | 910 | 710 | 6.5 | 83 | 0.08 | 290 | 510 | 53 | 600 | 19456.5
0.12 | 0.35 | 0.49 | 0.01 | 0.006 | 0.098 | 2.24 | 1.04 | 0.04 | 0.004 | 0.008 | 910 | 710 | 6.5 | 83 | 0.08 | 290 | 510 | 41 | 600 | 34434.2
0.12 | 0.35 | 0.49 | 0.01 | 0.006 | 0.098 | 2.24 | 1.04 | 0.04 | 0.004 | 0.008 | 910 | 710 | 6.5 | 83 | 0.08 | 290 | 510 | 78 | 650 | 216.2
0.12 | 0.35 | 0.49 | 0.01 | 0.006 | 0.098 | 2.24 | 1.04 | 0.04 | 0.004 | 0.008 | 910 | 710 | 6.5 | 83 | 0.08 | 290 | 510 | 49 | 650 | 1784
0.12 | 0.35 | 0.49 | 0.01 | 0.006 | 0.098 | 2.24 | 1.04 | 0.04 | 0.004 | 0.008 | 910 | 710 | 6.5 | 83 | 0.08 | 290 | 510 | 37 | 650 | 4169.1
0.12 | 0.35 | 0.49 | 0.01 | 0.006 | 0.098 | 2.24 | 1.04 | 0.04 | 0.004 | 0.008 | 910 | 710 | 6.5 | 83 | 0.08 | 290 | 510 | 26 | 650 | 7916.4